## Time Plot
Timeplot | PA1-10-0.5-12[Pi20306632]
Covers | 2023-07-01-0100 | 2023-08-01-0000

## Probe
Pipeline | 18" Ashkelon to Haifa
Tag | DC Rail 1A
Serial number | Pi20306632
Probe type | PA1-10-0.5-12
Area | 1 | cm²
Initial Thickness | 500 | µm
Rr0 | 3.256 | (mΩ)
Rc0 | 3.225 | (mΩ)

## Logger Data
Date | Thickness (µm) | Uac,structure (V) | Iac,coupon (mA) | Jac,coupon (A/m²) | Rs,coupon (Ωm²) | Idc,coupon (mA) | Jdc,coupon (A/m²) | Eon,structure (V) | Eoff,coupon (V) | Rr (mΩ) | Rc (mΩ) | Pow (V) | Temp (˚C) | Measurement Type
01-Jul-2023-01:00:30 | 499.4656 | 0.180096701 | 0.092467181 | 0.924671814 | 0.194768239 | -0.31398651 | -3.1398651 | -1.709164143 | -1.030273199 | 3.400394917 | 3.371465206 | 13.177 | 25.1 | Normal
01-Jul-2023-02:00:30 | 499.5095 | 0.168690398 | 0.086873926 | 0.868739262 | 0.194178398 | -0.320530385 | -3.205303848 | -1.723781705 | -1.029606342 | 3.400798082 | 3.371568441 | 13.164 | 24.5 | Normal
01-Jul-2023-03:00:30 | 499.4733 | 0.158112183 | 0.081399679 | 0.813996792 | 0.194241777 | -0.328680456 | -3.286804557 | -1.740133166 | -1.027659059 | 3.400863409 | 3.37187767 | 13.213 | 24.1 | Normal
01-Jul-2023-04:00:30 | 499.5187 | 0.171254814 | 0.088063985 | 0.880639851 | 0.194466346 | -0.338377297 | -3.383772969 | -1.762459636 | -1.026832223 | 3.401257277 | 3.371961832 | 13.852 | 24 | Normal
01-Jul-2023-05:00:30 | 499.4567 | 0.21380806 | 0.111270033 | 1.112700328 | 0.192152419 | -0.34170872 | -3.417087197 | -1.766167402 | -1.022644281 | 3.400854111 | 3.371980667 | 13.721 | 25.2 | Normal
01-Jul-2023-06:00:30 | 499.4975 | 0.225134224 | 0.11674428 | 1.167442799 | 0.192843901 | -0.321482211 | -3.214822114 | -1.719727278 | -1.027258992 | 3.400451183 | 3.371305943 | 13.618 | 30.4 | Normal
01-Jul-2023-07:00:30 | 499.4803 | 0.223504752 | 0.11674428 | 1.167442799 | 0.19144814 | -0.350037247 | -3.500372469 | -1.780784965 | -1.028592706 | 3.400835514 | 3.371802568 | 13.609 | 32.2 | Normal
01-Jul-2023-08:00:30 | 499.491 | 0.272629321 | 0.142389938 | 1.423899382 | 0.191466703 | -0.31838876 | -3.183887601 | -1.71183157 | -1.026752234 | 3.401191473 | 3.372083902 | 13.537 | 33.8 | Normal
01-Jul-2023-09:00:30 | 499.4405 | 0.284569889 | 0.149292246 | 1.492922455 | 0.190612639 | -0.341530234 | -3.415302336 | -1.764726996 | -1.022564292 | 3.400516748 | 3.371755838 | 13.51 | 34.9 | Normal
01-Jul-2023-10:00:30 | 499.4657 | 0.267954618 | 0.139950335 | 1.39950335 | 0.191464077 | -0.317972332 | -3.179723322 | -1.710204482 | -1.025365114 | 3.400301218 | 3.371371508 | 13.474 | 35.9 | Normal
01-Jul-2023-11:00:30 | 499.4995 | 0.2909275 | 0.152624398 | 1.526243985 | 0.19061664 | -0.341589719 | -3.415897191 | -1.766300797 | -1.023284554 | 3.401032209 | 3.371868372 | 13.433 | 36.4 | Normal
01-Jul-2023-12:00:30 | 499.4577 | 0.272976577 | 0.14357999 | 1.435799897 | 0.190121603 | -0.358187348 | -3.581873477 | -1.801350951 | -1.024138093 | 3.401172876 | 3.372289896 | 13.46 | 36.7 | Normal
01-Jul-2023-13:00:30 | 499.4531 | 0.337113678 | 0.176544487 | 1.765444875 | 0.190951121 | -0.30815652 | -3.081565201 | -1.691692352 | -1.026778817 | 3.401510239 | 3.37265563 | 13.451 | 37 | Normal
01-Jul-2023-14:00:30 | 499.4956 | 0.368153751 | 0.194335788 | 1.943357885 | 0.189442075 | -0.331238538 | -3.31238538 | -1.737599134 | -1.025925279 | 3.401894569 | 3.372749329 | 13.397 | 37.4 | Normal
01-Jul-2023-15:00:30 | 499.4651 | 0.372561365 | 0.197667941 | 1.976679415 | 0.188478396 | -0.359555602 | -3.595556021 | -1.80343163 | -1.022884369 | 3.401903868 | 3.372964859 | 13.303 | 37.9 | Normal
01-Jul-2023-16:00:30 | 499.4759 | 0.376995653 | 0.199631527 | 1.996315271 | 0.188845749 | -0.360626429 | -3.606264293 | -1.803138137 | -1.024271488 | 3.402147532 | 3.373133421 | 13.393 | 35.8 | Normal
01-Jul-2023-17:00:30 | 499.5212 | 0.375366181 | 0.198917493 | 1.989174932 | 0.18870446 | -0.355450809 | -3.55450809 | -1.789347529 | -1.022484303 | 3.402503729 | 3.373180389 | 13.415 | 33 | Normal
01-Jul-2023-18:00:30 | 499.4464 | 0.370744884 | 0.198738992 | 1.987389922 | 0.186548638 | -0.349501848 | -3.495018482 | -1.774436474 | -1.020056844 | 3.402400494 | 3.373583317 | 13.285 | 30.7 | Normal
01-Jul-2023-19:00:30 | 499.4919 | 0.359578997 | 0.192907721 | 1.929077208 | 0.186399484 | -0.358008891 | -3.580088913 | -1.792868495 | -1.026432037 | 3.402672291 | 3.373545885 | 13.245 | 29.3 | Normal
01-Jul-2023-20:00:30 | 499.5179973 | 0.338796556 | 0.182018727 | 1.820187271 | 0.186132802 | -0.35556981 | -3.555698097 | -1.792228341 | -1.027125597 | 3.402859688 | 3.373555183 | 13.2 | 28.6 | Normal
01-Jul-2023-21:00:30 | 499.4907 | 0.30553931 | 0.163632393 | 1.636323929 | 0.186722998 | -0.322255582 | -3.222555816 | -1.734931588 | -1.041716576 | 3.402494431 | 3.373377323 | 13.218 | 27.4 | Normal
01-Jul-2023-22:00:31 | 499.4765 | 0.258658618 | 0.139117286 | 1.391172856 | 0.185928454 | -0.331833422 | -3.318334222 | -1.737118959 | -1.02341783 | 3.402709723 | 3.373686552 | 13.195 | 26.6 | Normal
01-Jul-2023-23:00:30 | 499.4762 | 0.226790413 | 0.12192101 | 1.219210103 | 0.186014217 | -0.322731495 | -3.227314949 | -1.717006445 | -1.023924708 | 3.403028488 | 3.374005079 | 13.164 | 26.3 | Normal
02-Jul-2023-00:00:30 | 499.4664 | 0.219257444 | 0.117755823 | 1.177558228 | 0.18619669 | -0.315533251 | -3.155332506 | -1.702335477 | -1.022617698 | 3.40310359 | 3.374145746 | 13.15 | 25.9 | Normal
02-Jul-2023-01:00:30 | 499.4594 | 0.205340147 | 0.110020474 | 1.100204736 | 0.186638123 | -0.310476631 | -3.104766309 | -1.692572594 | -1.023818016 | 3.40315032 | 3.374239445 | 13.15 | 25.2 | Normal
02-Jul-2023-02:00:30 | 499.4606 | 0.216960162 | 0.116565771 | 1.165657714 | 0.186126819 | -0.307859093 | -3.07859093 | -1.687771201 | -1.021870732 | 3.403309584 | 3.374389172 | 13.155 | 24.7 | Normal
02-Jul-2023-03:00:30 | 499.4646 | 0.205633998 | 0.110139482 | 1.101394817 | 0.186703255 | -0.320530385 | -3.205303848 | -1.705002904 | -1.019656777 | 3.403384686 | 3.374436378 | 13.173 | 24.6 | Normal
02-Jul-2023-04:00:30 | 499.4785 | 0.193185896 | 0.10151159 | 1.015115902 | 0.1903092 | -0.311190516 | -3.111905158 | -1.688251376 | -1.019950151 | 3.403356552 | 3.374314308 | 13.856 | 24.6 | Normal
02-Jul-2023-05:00:30 | 499.4412 | 0.218135521 | 0.115851738 | 1.158517376 | 0.188288519 | -0.319221616 | -3.192216158 | -1.700628281 | -1.020990491 | 3.403253555 | 3.374464273 | 13.717 | 25.8 | Normal
02-Jul-2023-06:00:30 | 499.4508 | 0.231358275 | 0.124598637 | 1.245986372 | 0.185682829 | -0.342422575 | -3.424225748 | -1.752776861 | -1.01802969 | 3.403375387 | 3.37452054 | 13.681 | 30.6 | Normal
02-Jul-2023-07:00:30 | 499.4439 | 0.234216526 | 0.126383722 | 1.263837218 | 0.185321751 | -0.320827842 | -3.208278418 | -1.715459347 | -1.020510316 | 3.403328419 | 3.37452054 | 13.595 | 32.5 | Normal
02-Jul-2023-08:00:30 | 499.4357 | 0.211377218 | 0.112936109 | 1.129361093 | 0.187165309 | -0.350870103 | -3.508701026 | -1.781745315 | -1.028992891 | 3.403206587 | 3.374454975 | 13.582 | 32.8 | Normal
02-Jul-2023-09:00:30 | 499.4306 | 0.222356111 | 0.119005382 | 1.190053821 | 0.186845424 | -0.322731495 | -3.227314949 | -1.721007586 | -1.019870162 | 3.402897358 | 3.374183178 | 13.514 | 34.4 | Normal
02-Jul-2023-10:00:30 | 499.4475 | 0.225321218 | 0.1194814 | 1.194813997 | 0.188582674 | -0.348906964 | -3.489069641 | -1.775370121 | -1.018803239 | 3.402653694 | 3.373827219 | 13.469 | 34.9 | Normal
02-Jul-2023-11:00:30 | 499.4533 | 0.266538829 | 0.141556904 | 1.415569037 | 0.188290943 | -0.354498982 | -3.544989824 | -1.789054036 | -1.019176602 | 3.402475595 | 3.37361145 | 13.46 | 35.7 | Normal
02-Jul-2023-12:00:30 | 499.4339 | 0.273564279 | 0.146852642 | 1.468526423 | 0.186284887 | -0.340399921 | -3.403999209 | -1.75397718 | -1.024751544 | 3.402466297 | 3.373733282 | 13.442 | 36.4 | Normal
02-Jul-2023-13:00:30 | 499.427 | 0.315983951 | 0.169582665 | 1.69582665 | 0.186330337 | -0.326598316 | -3.265983164 | -1.727862954 | -1.024564862 | 3.402428627 | 3.37374258 | 13.447 | 36.8 | Normal
02-Jul-2023-14:00:30 | 499.4669681 | 0.322127879 | 0.172498301 | 1.724983007 | 0.186742639 | -0.345099628 | -3.45099628 | -1.766834259 | -1.026031971 | 3.402597427 | 3.373639822 | 13.384 | 36.9 | Normal
02-Jul-2023-15:00:30 | 499.4751 | 0.320204556 | 0.172260284 | 1.722602844 | 0.185884144 | -0.358960718 | -3.589607179 | -1.800710797 | -1.022244215 | 3.402794123 | 3.373780012 | 13.294 | 37.7 | Normal
02-Jul-2023-16:00:30 | 499.4791 | 0.361849576 | 0.194633305 | 1.946333051 | 0.185913493 | -0.362708569 | -3.627085686 | -1.810873747 | -1.024911642 | 3.402850389 | 3.373808384 | 13.37 | 35.4 | Normal
02-Jul-2023-17:00:30 | 499.4803 | 0.348493248 | 0.187314466 | 1.873144656 | 0.186047162 | -0.348133594 | -3.481335938 | -1.772702694 | -1.018776536 | 3.403028488 | 3.373977184 | 13.46 | 32.3 | Normal
02-Jul-2023-18:00:30 | 499.4775 | 0.327283412 | 0.176008955 | 1.760089546 | 0.185947023 | -0.354736954 | -3.54736954 | -1.787373543 | -1.021924138 | 3.40310359 | 3.374070644 | 13.299 | 29.9 | Normal
02-Jul-2023-19:00:30 | 499.4524 | 1.056672335 | 0.56616807 | 5.661680698 | 0.186635805 | -0.36657539 | -3.665753901 | -1.796336174 | -1.02072382 | 3.403168917 | 3.37430501 | 13.249 | 28.4 | Normal
02-Jul-2023-20:00:30 | 499.4853 | 0.301665962 | 0.162144825 | 1.621448249 | 0.186047234 | -0.353071243 | -3.530712426 | -1.78257215 | -1.025471807 | 3.403450251 | 3.374361277 | 13.213 | 27.6 | Normal
02-Jul-2023-21:00:30 | 499.4946 | 0.264775813 | 0.142627954 | 1.426279545 | 0.185640896 | -0.354617953 | -3.546179533 | -1.776170373 | -1.021977425 | 3.403740644 | 3.374586344 | 13.227 | 26.7 | Normal
02-Jul-2023-22:00:31 | 499.4586 | 0.2413221 | 0.130429894 | 1.304298937 | 0.185020545 | -0.347062767 | -3.470627666 | -1.766727567 | -1.01941669 | 3.40375948 | 3.374848843 | 13.182 | 25.5 | Normal
02-Jul-2023-23:00:30 | 499.4721 | 0.232106224 | 0.126264706 | 1.262647063 | 0.183825101 | -0.339805037 | -3.398050368 | -1.751016378 | -1.024538159 | 3.404021978 | 3.375017405 | 13.168 | 24.5 | Normal
03-Jul-2023-00:00:30 | 499.476 | 0.221982136 | 0.120790459 | 1.207904592 | 0.183774561 | -0.33070311 | -3.307031095 | -1.729196668 | -1.022270918 | 3.404218674 | 3.375185966 | 13.155 | 23.5 | Normal
03-Jul-2023-01:00:30 | 499.4773 | 0.222516388 | 0.120849967 | 1.20849967 | 0.184126147 | -0.32279098 | -3.227909803 | -1.713031888 | -1.023097754 | 3.404331207 | 3.375288963 | 13.159 | 22.9 | Normal
03-Jul-2023-02:00:30 | 499.4701 | 0.20835869 | 0.11305511 | 1.1305511 | 0.184298339 | -0.314343452 | -3.143434525 | -1.693879724 | -1.019230008 | 3.404518604 | 3.375523329 | 13.155 | 22.1 | Normal
03-Jul-2023-03:00:30 | 499.4671 | 0.204298362 | 0.108056888 | 1.08056888 | 0.189065562 | -0.310060203 | -3.100602031 | -1.680649161 | -1.02203083 | 3.404715538 | 3.375739098 | 13.218 | 21.2 | Normal
03-Jul-2023-04:00:30 | 499.4807 | 0.217414275 | 0.116327763 | 1.163277626 | 0.186898011 | -0.300839305 | -3.008393049 | -1.663310766 | -1.02011025 | 3.404940367 | 3.375870228 | 13.87 | 21.1 | Normal
03-Jul-2023-05:00:30 | 499.4488 | 0.20499289 | 0.11031799 | 1.103179902 | 0.185820001 | -0.312261313 | -3.122613132 | -1.694599867 | -1.021870732 | 3.404931068 | 3.37607646 | 13.757 | 23 | Normal
03-Jul-2023-06:00:30 | 499.5493 | 0.18359606 | 0.099488497 | 0.994884968 | 0.184539988 | -0.347955137 | -3.479551375 | -1.763793349 | -1.022964358 | 3.405493498 | 3.375954628 | 13.771 | 28.9 | Normal
03-Jul-2023-07:00:30 | 499.4511 | 0.201974362 | 0.108889922 | 1.088899225 | 0.185484898 | -0.313272655 | -3.13272655 | -1.695720196 | -1.022590995 | 3.405343533 | 3.376469851 | 13.64 | 30.9 | Normal
03-Jul-2023-08:00:30 | 499.4096 | 0.610624492 | 0.329168886 | 3.291688859 | 0.185504924 | -0.347598195 | -3.475981951 | -1.759232044 | -1.018056273 | 3.405230999 | 3.376638889 | 13.528 | 33 | Normal
03-Jul-2023-09:00:30 | 499.4867 | 0.210575834 | 0.11305511 | 1.1305511 | 0.186259457 | -0.307799578 | -3.077995777 | -1.684410214 | -1.018776536 | 3.405652761 | 3.376535654 | 13.501 | 34.5 | Normal
03-Jul-2023-10:00:30 | 499.5043 | 0.21655947 | 0.116387263 | 1.163872629 | 0.186068015 | -0.357295007 | -3.572950065 | -1.783479095 | -1.021310568 | 3.40596199 | 3.376723051 | 13.469 | 35.6 | Normal
03-Jul-2023-11:00:30 | 499.4846 | 0.208171695 | 0.112400584 | 1.124005839 | 0.185205173 | -0.36514765 | -3.651476502 | -1.808046222 | -1.022004128 | 3.405184269 | 3.376085758 | 13.469 | 36.6 | Normal
03-Jul-2023-12:00:30 | 499.4378 | 0.192571506 | 0.103177667 | 1.031776667 | 0.186640687 | -0.359912544 | -3.599125445 | -1.794122219 | -1.024538159 | 3.4047997 | 3.376020193 | 13.46 | 36.2 | Normal
03-Jul-2023-13:00:30 | 499.4397 | 0.229728803 | 0.125550672 | 1.255506724 | 0.18297696 | -0.345991969 | -3.459919691 | -1.759578824 | -1.024218082 | 3.404434443 | 3.375645399 | 13.456 | 36.6 | Normal
03-Jul-2023-14:00:30 | 499.4177 | 0.249923572 | 0.137689233 | 1.376892328 | 0.181512793 | -0.366634876 | -3.666348755 | -1.812180758 | -1.027712464 | 3.404265642 | 3.375626564 | 13.42 | 36.7 | Normal
03-Jul-2023-15:00:30 | 499.4249 | 0.240467295 | 0.133762047 | 1.337620467 | 0.17977244 | -0.355450809 | -3.55450809 | -1.788413882 | -1.029659748 | 3.404106379 | 3.375420332 | 13.321 | 37.5 | Normal
03-Jul-2023-16:00:30 | 499.4609 | 0.180043265 | 0.09913148 | 0.991314799 | 0.181620677 | -0.362113655 | -3.621136546 | -1.787000179 | -1.012454748 | 3.404162645 | 3.375232935 | 13.402 | 35.5 | Normal
03-Jul-2023-17:00:30 | 499.4444 | 0.266031295 | 0.14363949 | 1.4363949 | 0.18520763 | -0.366158962 | -3.661589622 | -1.817569017 | -1.021523952 | 3.403993845 | 3.375176668 | 13.429 | 33 | Normal
03-Jul-2023-18:00:30 | 499.399 | 0.252434552 | 0.136380166 | 1.363801658 | 0.185096235 | -0.375617832 | -3.756178319 | -1.834747314 | -1.024564862 | 3.403722048 | 3.3752141 | 13.294 | 30.5 | Normal
03-Jul-2023-19:00:30 | 499.4226 | 0.23979947 | 0.130191892 | 1.301918924 | 0.18418925 | -0.373476207 | -3.734762073 | -1.826371551 | -1.02680552 | 3.403731346 | 3.375064135 | 13.245 | 28.9 | Normal
03-Jul-2023-20:00:30 | 499.3883 | 0.229461685 | 0.124658138 | 1.246581376 | 0.184072768 | -0.36502865 | -3.650286496 | -1.814048052 | -1.031313539 | 3.403422117 | 3.374989033 | 13.213 | 28.1 | Normal
03-Jul-2023-21:00:31 | 499.427 | 0.203683972 | 0.109365948 | 1.093659475 | 0.18624076 | -0.362113655 | -3.621136546 | -1.799403787 | -1.024244785 | 3.403525352 | 3.374829769 | 13.209 | 26.8 | Normal
03-Jul-2023-22:00:30 | 499.4671 | 0.219123885 | 0.119421899 | 1.194218993 | 0.183487188 | -0.357949376 | -3.579493761 | -1.788920641 | -1.026538849 | 3.403590918 | 3.374623775 | 13.186 | 25.6 | Normal
03-Jul-2023-23:00:30 | 499.4726 | 0.215544388 | 0.117220297 | 1.172202975 | 0.183879748 | -0.354617953 | -3.546179533 | -1.780464888 | -1.023711324 | 3.403618813 | 3.374614239 | 13.177 | 24.4 | Normal
04-Jul-2023-00:00:30 | 499.4135 | 0.200772285 | 0.110258482 | 1.102584824 | 0.182092372 | -0.34908542 | -3.490854204 | -1.766914248 | -1.022484303 | 3.403253555 | 3.37465167 | 13.155 | 23.6 | Normal
04-Jul-2023-01:00:30 | 499.4605 | 0.195082501 | 0.107342854 | 1.073428541 | 0.181737762 | -0.342779517 | -3.427795172 | -1.752803564 | -1.022350907 | 3.403347254 | 3.374426842 | 13.146 | 22.9 | Normal
04-Jul-2023-02:00:30 | 499.4248 | 0.191022173 | 0.105438769 | 1.054387689 | 0.181168819 | -0.334094018 | -3.340940177 | -1.730717063 | -1.020190239 | 3.40310359 | 3.374426842 | 13.141 | 22.2 | Normal
04-Jul-2023-03:00:30 | 499.4538 | 0.161317706 | 0.085564867 | 0.855648667 | 0.188532645 | -0.32719323 | -3.271932304 | -1.717726588 | -1.024324775 | 3.403197289 | 3.374323845 | 13.213 | 21.7 | Normal
04-Jul-2023-04:00:30 | 499.4593 | 0.186641291 | 0.10014303 | 1.001430303 | 0.186374718 | -0.303218871 | -3.032188714 | -1.668432236 | -1.021577358 | 3.403159618 | 3.374248981 | 13.883 | 21 | Normal
04-Jul-2023-05:00:30 | 499.3641 | 0.212605998 | 0.113412127 | 1.134121269 | 0.187463196 | -0.319638044 | -3.196380436 | -1.712498426 | -1.030006409 | 3.402775526 | 3.374511242 | 13.802 | 23.1 | Normal
04-Jul-2023-06:00:30 | 499.4038 | 0.235098049 | 0.127097741 | 1.270977408 | 0.184974216 | -0.358008891 | -3.580088913 | -1.785292983 | -1.021123886 | 3.402053833 | 3.373527288 | 13.771 | 28.5 | Normal
04-Jul-2023-07:00:30 | 499.4241 | 0.158913568 | 0.086338401 | 0.863384008 | 0.184058966 | -0.353666127 | -3.536661267 | -1.773636222 | -1.01637578 | 3.401360273 | 3.37270236 | 13.604 | 31.2 | Normal
04-Jul-2023-08:00:30 | 499.407 | 0.174487039 | 0.094133258 | 0.941332579 | 0.185361734 | -0.357235521 | -3.572355211 | -1.787453651 | -1.024591565 | 3.400648117 | 3.372111797 | 13.523 | 33.3 | Normal
04-Jul-2023-09:00:30 | 499.4355 | 0.231678829 | 0.124539129 | 1.245391294 | 0.186028945 | -0.304646641 | -3.04646641 | -1.676034451 | -1.024991632 | 3.399991751 | 3.371268511 | 13.496 | 35.4 | Normal
04-Jul-2023-10:00:30 | 499.4578 | 0.219097167 | 0.120968968 | 1.209689677 | 0.18111849 | -0.314105511 | -3.141055107 | -1.69758749 | -1.020990491 | 3.399973154 | 3.371099949 | 13.474 | 36.1 | Normal
04-Jul-2023-11:00:30 | 499.4121 | 0.186774865 | 0.097881928 | 0.978819281 | 0.190816495 | -0.312082857 | -3.120828569 | -1.692946076 | -1.019550085 | 3.399888754 | 3.371324539 | 13.433 | 36.6 | Normal
04-Jul-2023-12:00:30 | 499.4189 | 0.243485823 | 0.131738961 | 1.317389607 | 0.18482446 | -0.341649204 | -3.416492045 | -1.746268272 | -1.015602231 | 3.400001287 | 3.371390104 | 13.46 | 36.9 | Normal
04-Jul-2023-13:00:30 | 499.4563 | 0.208732665 | 0.111805558 | 1.118055582 | 0.186692565 | -0.34390983 | -3.439098299 | -1.762886405 | -1.021630645 | 3.400076389 | 3.371212244 | 13.433 | 37.3 | Normal
04-Jul-2023-14:00:30 | 499.4384 | 1.197127461 | 0.645723224 | 6.457232237 | 0.18539328 | -0.325705975 | -3.257059753 | -1.701588631 | -1.013628364 | 3.399945021 | 3.371202707 | 13.361 | 38.4 | Normal
04-Jul-2023-15:00:30 | 499.4356 | 0.218509495 | 0.11811284 | 1.181128398 | 0.185000628 | -0.363124996 | -3.631249964 | -1.800230622 | -1.027098894 | 3.399935722 | 3.371212244 | 13.254 | 39.5 | Normal
04-Jul-2023-16:00:30 | 499.4494 | 0.246931747 | 0.132929012 | 1.329290122 | 0.185762117 | -0.333320647 | -3.333206475 | -1.734931588 | -1.024298191 | 3.400048256 | 3.371230841 | 13.334 | 37 | Normal
04-Jul-2023-17:00:30 | 499.361 | 0.269744366 | 0.145603091 | 1.456030905 | 0.185260056 | -0.338555753 | -3.385557532 | -1.742347121 | -1.024164796 | 3.399635792 | 3.371418476 | 13.397 | 34.5 | Normal
04-Jul-2023-18:00:30 | 499.4674 | 0.292930931 | 0.157444119 | 1.574441195 | 0.186053904 | -0.33445096 | -3.344509602 | -1.74085331 | -1.025045037 | 3.400057554 | 3.371118546 | 13.29 | 31.6 | Normal
04-Jul-2023-19:00:30 | 499.3971 | 0.273964942 | 0.147209659 | 1.472096592 | 0.186105275 | -0.313927025 | -3.139270246 | -1.690145254 | -1.022244215 | 3.399682522 | 3.371221542 | 13.231 | 30.5 | Normal
04-Jul-2023-20:00:30 | 499.4108 | 0.268061459 | 0.144115523 | 1.441155225 | 0.186004571 | -0.312499285 | -3.124992847 | -1.692359209 | -1.026725531 | 3.399823189 | 3.371268511 | 13.191 | 29.1 | Normal
04-Jul-2023-21:00:30 | 499.3984 | 0.275167018 | 0.148935229 | 1.489352286 | 0.184756166 | -0.326479346 | -3.264793456 | -1.714765787 | -1.024084687 | 3.399748325 | 3.371277809 | 13.177 | 27.8 | Normal
04-Jul-2023-22:00:30 | 499.4468 | 0.251205772 | 0.13614215 | 1.361421496 | 0.184517266 | -0.311428457 | -3.114284575 | -1.690865517 | -1.025338411 | 3.399869919 | 3.371071577 | 13.164 | 26.5 | Normal
04-Jul-2023-23:00:30 | 499.3762 | 0.234991193 | 0.127395257 | 1.273952574 | 0.184458352 | -0.322612524 | -3.22612524 | -1.716686368 | -1.023657918 | 3.399701357 | 3.371380806 | 13.146 | 25.3 | Normal
05-Jul-2023-00:00:30 | 499.4108 | 0.234857634 | 0.128049791 | 1.280497909 | 0.183411181 | -0.331416994 | -3.314169943 | -1.733597875 | -1.022430897 | 3.399795055 | 3.371240377 | 13.159 | 24.2 | Normal
05-Jul-2023-01:00:30 | 499.4164 | 0.211243644 | 0.115316212 | 1.153162122 | 0.183186423 | -0.340161979 | -3.401619792 | -1.751443148 | -1.024031401 | 3.399757624 | 3.371165276 | 13.155 | 23.6 | Normal
05-Jul-2023-02:00:30 | 499.4038 | 0.198047593 | 0.109008931 | 1.090089306 | 0.181680154 | -0.347241253 | -3.472412527 | -1.764940381 | -1.021470666 | 3.399832487 | 3.371324539 | 13.146 | 22.5 | Normal
05-Jul-2023-03:00:30 | 499.412 | 0.206301808 | 0.110436991 | 1.104369909 | 0.186804989 | -0.355212867 | -3.552128673 | -1.789027333 | -1.025258422 | 3.399935722 | 3.371371508 | 13.177 | 22.2 | Normal
05-Jul-2023-04:00:30 | 499.3955 | 0.197753757 | 0.10662882 | 1.066288203 | 0.18545995 | -0.357830405 | -3.578304052 | -1.78534627 | -1.027659059 | 3.399851322 | 3.371399641 | 13.793 | 21.9 | Normal
05-Jul-2023-05:00:30 | 499.4411 | 0.195910588 | 0.10555777 | 1.055577695 | 0.185595612 | -0.355034381 | -3.550343812 | -1.777343988 | -1.014668703 | 3.400010586 | 3.371249914 | 13.789 | 23.7 | Normal
05-Jul-2023-06:00:30 | 499.3913 | 0.181913152 | 0.098714963 | 0.987149626 | 0.184281235 | -0.358782232 | -3.587822318 | -1.791401386 | -1.019309998 | 3.399841785 | 3.371418476 | 13.798 | 29 | Normal
05-Jul-2023-07:00:30 | 499.3746 | 0.209534034 | 0.112876602 | 1.128766015 | 0.185631062 | -0.348609507 | -3.486095071 | -1.7616328 | -1.013121605 | 3.39986062 | 3.371549606 | 13.64 | 31.9 | Normal
05-Jul-2023-08:00:30 | 499.3802 | 0.193399593 | 0.103713192 | 1.03713192 | 0.186475403 | -0.369371414 | -3.693714142 | -1.808259606 | -1.019656777 | 3.399879217 | 3.371530771 | 13.537 | 33.8 | Normal
05-Jul-2023-09:00:30 | 499.3692 | 0.224039003 | 0.120076433 | 1.200764328 | 0.186580329 | -0.324278235 | -3.242782354 | -1.710924625 | -1.02341783 | 3.399776459 | 3.371502638 | 13.487 | 35 | Normal
05-Jul-2023-10:00:30 | 499.4164 | 0.218135521 | 0.117993832 | 1.179938316 | 0.184870275 | -0.361042857 | -3.610428572 | -1.791854858 | -1.021123886 | 3.399785757 | 3.371193409 | 13.424 | 36.6 | Normal
05-Jul-2023-11:00:30 | 499.3932 | 0.232132941 | 0.124955647 | 1.249556467 | 0.18577227 | -0.335640758 | -3.356407583 | -1.731010556 | -1.019896865 | 3.399420023 | 3.370987415 | 13.433 | 37.1 | Normal
05-Jul-2023-12:00:30 | 499.3519 | 0.259833962 | 0.139652818 | 1.396528184 | 0.186057084 | -0.289417267 | -2.894172668 | -1.63258183 | -1.015815616 | 3.399157763 | 3.371006012 | 13.451 | 37 | Normal
05-Jul-2023-13:00:30 | 499.4049 | 0.219097167 | 0.121504493 | 1.215044931 | 0.180320218 | -0.360685915 | -3.606859148 | -1.786893487 | -1.022057533 | 3.398979664 | 3.370471716 | 13.438 | 37.6 | Normal
05-Jul-2023-14:00:30 | 499.4273 | 0.28486371 | 0.153695449 | 1.536954492 | 0.18534297 | -0.322196096 | -3.221960962 | -1.71583271 | -1.028112531 | 3.398829699 | 3.370171785 | 13.384 | 37.8 | Normal
05-Jul-2023-15:00:30 | 499.4178 | 0.226817131 | 0.122754052 | 1.227540523 | 0.18477364 | -0.382221162 | -3.822211623 | -1.842242837 | -1.029553056 | 3.398660898 | 3.370068789 | 13.281 | 38.5 | Normal
05-Jul-2023-16:00:30 | 499.4471 | 0.337915033 | 0.183744311 | 1.837443113 | 0.183905031 | -0.358484805 | -3.584848046 | -1.786813378 | -1.026325345 | 3.398510933 | 3.369721889 | 13.33 | 36.5 | Normal
05-Jul-2023-17:00:30 | 499.3727 | 0.317666858 | 0.172795817 | 1.727958173 | 0.183839437 | -0.358782232 | -3.587822318 | -1.789694309 | -1.026405454 | 3.398108244 | 3.369825125 | 13.429 | 33.4 | Normal
05-Jul-2023-18:00:30 | 499.3715 | 0.316892177 | 0.172736317 | 1.727363169 | 0.183454286 | -0.357592463 | -3.575924635 | -1.782785535 | -1.026272058 | 3.397958279 | 3.369684458 | 13.303 | 30.9 | Normal
05-Jul-2023-19:00:30 | 499.4337 | 0.342830181 | 0.186600432 | 1.866004318 | 0.183724216 | -0.345218599 | -3.452185988 | -1.76136601 | -1.029606342 | 3.398164272 | 3.369468927 | 13.231 | 29.6 | Normal
05-Jul-2023-20:00:30 | 499.4007 | 0.275113612 | 0.149351746 | 1.493517458 | 0.184205153 | -0.320649356 | -3.206493556 | -1.703775883 | -1.02445817 | 3.39787364 | 3.369403362 | 13.173 | 28.1 | Normal
05-Jul-2023-21:00:30 | 499.3898 | 0.279040366 | 0.150958329 | 1.509583294 | 0.184845955 | -0.317555904 | -3.175559044 | -1.700228214 | -1.034914613 | 3.39774251 | 3.369347095 | 13.177 | 27 | Normal
05-Jul-2023-22:00:30 | 499.3968 | 0.242203608 | 0.130251393 | 1.302513927 | 0.185950878 | -0.308572948 | -3.08572948 | -1.681156039 | -1.023977995 | 3.397639513 | 3.36919713 | 13.177 | 26.3 | Normal
05-Jul-2023-23:00:30 | 499.4053 | 0.240066603 | 0.129775375 | 1.297753751 | 0.184986252 | -0.310655087 | -3.106550872 | -1.687797904 | -1.025765181 | 3.397526979 | 3.369028568 | 13.155 | 25.6 | Normal
06-Jul-2023-00:00:30 | 499.4343 | 0.229408249 | 0.124777138 | 1.247771382 | 0.183854392 | -0.315711707 | -3.157117069 | -1.698120952 | -1.025845289 | 3.397639513 | 3.368944168 | 13.128 | 25 | Normal
06-Jul-2023-01:00:30 | 499.4273 | 0.214823142 | 0.117279805 | 1.172798052 | 0.183171469 | -0.321184754 | -3.211847544 | -1.707990527 | -1.02411139 | 3.397733212 | 3.369084597 | 13.164 | 24.8 | Normal
06-Jul-2023-02:00:31 | 499.401 | 0.208251834 | 0.113947652 | 1.139476523 | 0.182760969 | -0.276210576 | -2.762105763 | -1.596251249 | -1.010667562 | 3.397667646 | 3.36919713 | 13.141 | 24.6 | Normal
06-Jul-2023-03:00:30 | 499.3925 | 0.192972198 | 0.10526026 | 1.052602604 | 0.183328635 | -0.337603927 | -3.376039267 | -1.744294405 | -1.024164796 | 3.397770643 | 3.369356394 | 13.137 | 24.6 | Normal
06-Jul-2023-04:00:30 | 499.4147 | 0.207664147 | 0.112817101 | 1.128171012 | 0.184071515 | -0.352952242 | -3.529522419 | -1.776597142 | -1.020830512 | 3.397845745 | 3.369281292 | 13.721 | 24.4 | Normal
06-Jul-2023-05:00:30 | 499.3813 | 0.215036839 | 0.116506271 | 1.165062711 | 0.184571043 | -0.348906964 | -3.489069641 | -1.765607238 | -1.020243645 | 3.397845745 | 3.369506359 | 13.771 | 26 | Normal
06-Jul-2023-06:00:30 | 499.42 | 0.205527142 | 0.113114618 | 1.131146178 | 0.181698127 | -0.36151877 | -3.615187705 | -1.795802712 | -1.022564292 | 3.398023605 | 3.369421959 | 13.676 | 30.2 | Normal
06-Jul-2023-07:00:31 | 499.3744 | 0.211190224 | 0.113174118 | 1.131741181 | 0.186606467 | -0.323504865 | -3.235048652 | -1.710898042 | -1.029739738 | 3.397845745 | 3.369553328 | 13.721 | 31.9 | Normal
06-Jul-2023-08:00:30 | 499.3923 | 0.203577116 | 0.109603956 | 1.096039563 | 0.185738839 | -0.36580202 | -3.658020198 | -1.799510479 | -1.026965618 | 3.397976875 | 3.369562626 | 13.564 | 32.7 | Normal
06-Jul-2023-09:00:30 | 499.3646 | 0.196898952 | 0.106866829 | 1.068668291 | 0.184247024 | -0.373654664 | -3.736546636 | -1.8193295 | -1.022857666 | 3.39787364 | 3.369647026 | 13.505 | 34.4 | Normal
06-Jul-2023-10:00:30 | 499.431 | 0.20432508 | 0.109841965 | 1.098419651 | 0.18601732 | -0.37097764 | -3.709776402 | -1.80489862 | -1.02272439 | 3.39808917 | 3.369412661 | 13.496 | 35.3 | Normal
06-Jul-2023-11:00:30 | 499.4076 | 0.240867987 | 0.13060841 | 1.306084096 | 0.184419968 | -0.370620698 | -3.706206977 | -1.808739781 | -1.020083547 | 3.397948742 | 3.369431257 | 13.478 | 36.4 | Normal
06-Jul-2023-12:00:30 | 499.3704 | 0.255399674 | 0.139295802 | 1.392958015 | 0.18335059 | -0.369906813 | -3.699068129 | -1.806659222 | -1.023791313 | 3.397676945 | 3.369412661 | 13.465 | 36.7 | Normal
06-Jul-2023-13:00:30 | 499.4024 | 0.287374705 | 0.155897051 | 1.558970511 | 0.184336203 | -0.353547156 | -3.535471559 | -1.773369551 | -1.020216942 | 3.397629976 | 3.3691504 | 13.447 | 36.9 | Normal
06-Jul-2023-14:00:30 | 499.458 | 1.264015913 | 0.689636171 | 6.896361709 | 0.183287357 | -0.320351899 | -3.203518987 | -1.667178631 | -1.005065918 | 3.397611141 | 3.368756771 | 13.411 | 37.1 | Normal
06-Jul-2023-15:00:30 | 499.4027 | 0.31844151 | 0.173688352 | 1.736883521 | 0.18334074 | -0.36151877 | -3.615187705 | -1.788547277 | -1.024431467 | 3.397330046 | 3.36885047 | 13.424 | 37.3 | Normal
06-Jul-2023-16:00:30 | 499.4005 | 0.35495773 | 0.193978772 | 1.939787716 | 0.182987925 | -0.358663261 | -3.586632609 | -1.779104471 | -1.021257281 | 3.39691782 | 3.368456841 | 13.492 | 34.5 | Normal
06-Jul-2023-17:00:30 | 499.4119 | 0.337514341 | 0.184993863 | 1.849938631 | 0.182446236 | -0.363065511 | -3.63065511 | -1.79265511 | -1.023977995 | 3.396692753 | 3.36815691 | 13.438 | 32.1 | Normal
06-Jul-2023-18:00:30 | 499.3498 | 0.338849992 | 0.186540931 | 1.865409315 | 0.181649137 | -0.347360224 | -3.473602235 | -1.760645747 | -1.026965618 | 3.396336794 | 3.368222475 | 13.343 | 30.5 | Normal
06-Jul-2023-19:00:30 | 499.3792 | 0.308183849 | 0.168987647 | 1.689876467 | 0.182370638 | -0.346408397 | -3.46408397 | -1.762406349 | -1.032140374 | 3.396196127 | 3.367885113 | 13.249 | 29.2 | Normal
06-Jul-2023-20:00:30 | 499.3531 | 0.290419936 | 0.159883723 | 1.598837227 | 0.181644467 | -0.358425319 | -3.584253192 | -1.779611349 | -1.029659748 | 3.395915031 | 3.367781878 | 13.231 | 28 | Normal
06-Jul-2023-21:00:30 | 499.3631 | 0.264054567 | 0.145722091 | 1.457220912 | 0.181204212 | -0.339091152 | -3.39091152 | -1.736745477 | -1.025951982 | 3.395736933 | 3.367538214 | 13.209 | 27.2 | Normal
06-Jul-2023-22:00:30 | 499.3592 | 0.244367331 | 0.134833097 | 1.348330975 | 0.181236904 | -0.324159265 | -3.241592646 | -1.708470583 | -1.024778247 | 3.395483732 | 3.367313147 | 13.182 | 27 | Normal
06-Jul-2023-23:00:30 | 499.3634 | 0.218696475 | 0.119957425 | 1.199574247 | 0.182311746 | -0.31904313 | -3.190431297 | -1.698414326 | -1.02776587 | 3.395502567 | 3.367303848 | 13.191 | 26.2 | Normal
07-Jul-2023-00:00:30 | 499.3771 | 0.198555142 | 0.108532906 | 1.085329056 | 0.182944648 | -0.315354794 | -3.153547943 | -1.691425681 | -1.026778817 | 3.395596266 | 3.367303848 | 13.168 | 25.9 | Normal
07-Jul-2023-01:00:30 | 499.3577 | 0.200371593 | 0.109841965 | 1.098419651 | 0.18241807 | -0.312499285 | -3.124992847 | -1.683690071 | -1.021630645 | 3.395577669 | 3.367416382 | 13.146 | 25.4 | Normal
07-Jul-2023-02:00:30 | 499.3966 | 0.193933845 | 0.106807329 | 1.068073288 | 0.181573537 | -0.312082857 | -3.120828569 | -1.680675864 | -1.020350337 | 3.395596266 | 3.367172718 | 13.128 | 24.9 | Normal
07-Jul-2023-03:00:30 | 499.4021 | 0.170907542 | 0.093657233 | 0.936572328 | 0.182481947 | -0.330524653 | -3.305246532 | -1.72183454 | -1.024218082 | 3.395642996 | 3.367182016 | 13.191 | 24.2 | Normal
07-Jul-2023-04:00:30 | 499.3772 | 0.189018726 | 0.104724735 | 1.04724735 | 0.180491005 | -0.329751283 | -3.297512829 | -1.724501967 | -1.02480495 | 3.395530701 | 3.367238522 | 13.847 | 24.8 | Normal
07-Jul-2023-05:00:30 | 499.3663 | 0.183996752 | 0.099428996 | 0.994289964 | 0.185053413 | -0.340161979 | -3.401619792 | -1.745388031 | -1.025658488 | 3.39539957 | 3.367182016 | 13.699 | 25.9 | Normal
07-Jul-2023-06:00:30 | 499.3994 | 0.230690464 | 0.128525808 | 1.285258085 | 0.179489604 | -0.342898488 | -3.42898488 | -1.748615623 | -1.0271523 | 3.395568132 | 3.367125988 | 13.681 | 30.9 | Normal
07-Jul-2023-07:00:30 | 499.4008 | 0.191529706 | 0.106390812 | 1.063908115 | 0.180024669 | -0.356224179 | -3.562241793 | -1.771342278 | -1.027472377 | 3.395530701 | 3.36707902 | 13.654 | 32.3 | Normal
07-Jul-2023-08:00:30 | 499.3496 | 0.222275972 | 0.122992061 | 1.229920611 | 0.180723837 | -0.326003432 | -3.260034323 | -1.70436275 | -1.022804379 | 3.395352602 | 3.36724782 | 13.555 | 33.5 | Normal
07-Jul-2023-09:00:30 | 499.3745 | 0.197620198 | 0.109960973 | 1.099609733 | 0.179718488 | -0.362768054 | -3.62768054 | -1.788600564 | -1.031366825 | 3.395437002 | 3.36716342 | 13.496 | 34.7 | Normal
07-Jul-2023-10:00:30 | 499.3925 | 0.270385474 | 0.147685677 | 1.476856768 | 0.183081718 | -0.339388609 | -3.393886089 | -1.732931018 | -1.026752234 | 3.395493269 | 3.367097855 | 13.438 | 35.9 | Normal
07-Jul-2023-11:00:30 | 499.38 | 0.265764177 | 0.146079108 | 1.460791081 | 0.181931681 | -0.36217317 | -3.621731699 | -1.778971076 | -1.021870732 | 3.395474434 | 3.36716342 | 13.433 | 37.3 | Normal
07-Jul-2023-12:00:30 | 499.3967 | 0.287348002 | 0.158158153 | 1.581581533 | 0.181683964 | -0.341887176 | -3.41887176 | -1.737679124 | -1.025098324 | 3.395493269 | 3.367069721 | 13.451 | 37.3 | Normal
07-Jul-2023-13:00:30 | 499.3635 | 0.287080854 | 0.158217654 | 1.582176536 | 0.18144679 | -0.380317509 | -3.803175092 | -1.83722806 | -1.03427434 | 3.395352602 | 3.367153883 | 13.384 | 37.7 | Normal
07-Jul-2023-14:00:30 | 499.3787 | 0.292797387 | 0.160597757 | 1.605977565 | 0.182317233 | -0.3527143 | -3.527143002 | -1.757391572 | -1.03115344 | 3.395474434 | 3.367172718 | 13.402 | 37.7 | Normal
07-Jul-2023-15:00:30 | 499.3842 | 0.289404869 | 0.159050688 | 1.590506881 | 0.181957634 | -0.369014472 | -3.690144718 | -1.804845333 | -1.026858926 | 3.395483732 | 3.367144585 | 13.519 | 37.8 | Normal
07-Jul-2023-16:00:30 | 499.416 | 0.315155864 | 0.172498301 | 1.724983007 | 0.182700851 | -0.370263755 | -3.702637553 | -1.804045081 | -1.025231719 | 3.395596266 | 3.367041588 | 13.604 | 33.5 | Normal
07-Jul-2023-17:00:30 | 499.3288 | 0.299956352 | 0.163929909 | 1.639299095 | 0.182978416 | -0.367884159 | -3.678841591 | -1.796016097 | -1.024431467 | 3.395352602 | 3.367388248 | 13.469 | 31.5 | Normal
07-Jul-2023-18:00:30 | 499.3994 | 0.287000716 | 0.156432569 | 1.56432569 | 0.183466089 | -0.362589598 | -3.625895977 | -1.780171514 | -1.02237761 | 3.395596266 | 3.367153883 | 13.312 | 30 | Normal
07-Jul-2023-19:00:30 | 499.3896 | 0.275327295 | 0.150125295 | 1.501252949 | 0.183398338 | -0.364790708 | -3.647907078 | -1.786599994 | -1.026138663 | 3.395624399 | 3.36724782 | 13.267 | 28.9 | Normal
07-Jul-2023-20:00:30 | 499.3551 | 0.251392752 | 0.136915684 | 1.369156837 | 0.183611362 | -0.361697227 | -3.616972268 | -1.777504086 | -1.024884939 | 3.395465136 | 3.367322683 | 13.222 | 28.3 | Normal
07-Jul-2023-21:00:30 | 499.3618 | 0.232426777 | 0.126562223 | 1.265622228 | 0.183646251 | -0.35634318 | -3.563431799 | -1.767154336 | -1.02541852 | 3.395586967 | 3.367397785 | 13.213 | 27.7 | Normal
07-Jul-2023-22:00:30 | 499.352 | 0.202936009 | 0.110139482 | 1.101394817 | 0.184253644 | -0.344326258 | -3.443262577 | -1.73469162 | -1.018696547 | 3.395671129 | 3.36754775 | 13.195 | 27.2 | Normal
07-Jul-2023-23:00:30 | 499.3589 | 0.171762347 | 0.092348173 | 0.923481733 | 0.18599431 | -0.342541575 | -3.425415754 | -1.734931588 | -1.02341783 | 3.395699501 | 3.367528915 | 13.168 | 27.1 | Normal
08-Jul-2023-00:00:30 | 499.3464 | 0.168476701 | 0.090146579 | 0.901465788 | 0.186891952 | -0.336473614 | -3.36473614 | -1.723835111 | -1.026325345 | 3.395736933 | 3.367650747 | 13.15 | 26.6 | Normal
08-Jul-2023-01:00:31 | 499.3767 | 0.161157429 | 0.085505366 | 0.855053663 | 0.188476392 | -0.328680456 | -3.286804557 | -1.707883716 | -1.025285125 | 3.39592433 | 3.367631912 | 13.173 | 26.3 | Normal
08-Jul-2023-02:00:30 | 499.3723 | 0.170640424 | 0.090622596 | 0.906225964 | 0.188297876 | -0.318924159 | -3.189241588 | -1.685797334 | -1.022831082 | 3.396102428 | 3.367838144 | 13.15 | 25.5 | Normal
08-Jul-2023-03:00:30 | 499.3695 | 0.157845065 | 0.083065756 | 0.830657557 | 0.190024233 | -0.31541428 | -3.154142797 | -1.679342151 | -1.020403624 | 3.396140099 | 3.367894411 | 13.204 | 25 | Normal
08-Jul-2023-04:00:30 | 499.4082 | 0.157925203 | 0.082827747 | 0.828277469 | 0.190667028 | -0.314521939 | -3.145219386 | -1.676914811 | -1.021817446 | 3.396308661 | 3.367800713 | 13.838 | 25.3 | Normal
08-Jul-2023-05:00:30 | 499.3818 | 0.165084183 | 0.087766469 | 0.877664685 | 0.188094823 | -0.322196096 | -3.221960962 | -1.694413185 | -1.021283984 | 3.396317959 | 3.36798811 | 13.699 | 26.5 | Normal
08-Jul-2023-06:00:30 | 499.4065 | 0.168957517 | 0.090444088 | 0.90444088 | 0.186808801 | -0.35919866 | -3.591986597 | -1.772195816 | -1.021443963 | 3.396552324 | 3.368053675 | 13.712 | 31.4 | Normal
08-Jul-2023-07:00:30 | 499.3773 | 0.157043681 | 0.083363272 | 0.833632722 | 0.188384736 | -0.371334553 | -3.713345528 | -1.793321967 | -1.020296931 | 3.396570921 | 3.368269444 | 13.532 | 33.3 | Normal
08-Jul-2023-08:00:30 | 499.4035 | 0.171682209 | 0.092407681 | 0.92407681 | 0.185787812 | -0.359615088 | -3.596150875 | -1.765927315 | -1.022750974 | 3.396711588 | 3.368231773 | 13.537 | 33.9 | Normal
08-Jul-2023-09:00:30 | 499.4006 | 0.181672737 | 0.097584412 | 0.975844115 | 0.186169834 | -0.324932605 | -3.24932605 | -1.698414326 | -1.018989921 | 3.396814585 | 3.368353605 | 13.492 | 35.1 | Normal
08-Jul-2023-10:00:30 | 499.3798 | 0.205179885 | 0.11174605 | 1.117460504 | 0.183612651 | -0.360923886 | -3.609238863 | -1.7663275 | -1.022617698 | 3.39683342 | 3.368512869 | 13.456 | 36.5 | Normal
08-Jul-2023-11:00:30 | 499.3715 | 0.225962326 | 0.123051561 | 1.230515614 | 0.18363223 | -0.320470899 | -3.204708993 | -1.68819809 | -1.020750403 | 3.396767855 | 3.368503571 | 13.375 | 37.9 | Normal
08-Jul-2023-12:00:30 | 499.3576 | 0.239692628 | 0.13066791 | 1.3066791 | 0.183436491 | -0.350572675 | -3.505726755 | -1.750802875 | -1.020537019 | 3.396805286 | 3.368634701 | 13.429 | 37.5 | Normal
08-Jul-2023-13:00:30 | 499.3812 | 0.255773634 | 0.140188336 | 1.401883364 | 0.18245001 | -0.347419709 | -3.47419709 | -1.738265991 | -1.022164226 | 3.396814585 | 3.368484735 | 13.447 | 37.6 | Normal
08-Jul-2023-14:00:30 | 499.3718 | 0.298193336 | 0.16398941 | 1.639894098 | 0.181836947 | -0.367646217 | -3.676462173 | -1.782412171 | -1.023871303 | 3.396599293 | 3.36833477 | 13.352 | 37.9 | Normal
08-Jul-2023-15:00:30 | 499.3122 | 0.297926217 | 0.164167926 | 1.641679257 | 0.181476507 | -0.35634318 | -3.563431799 | -1.758831978 | -1.024031401 | 3.396402359 | 3.368541241 | 13.281 | 39.1 | Normal
08-Jul-2023-16:00:30 | 499.3582 | 0.278826654 | 0.154349983 | 1.543499827 | 0.180645731 | -0.371394068 | -3.71394068 | -1.793935537 | -1.021710753 | 3.396280289 | 3.36811018 | 13.393 | 36.9 | Normal
08-Jul-2023-17:00:30 | 499.3929 | 0.283902049 | 0.157146603 | 1.571466029 | 0.180660634 | -0.370680183 | -3.706801832 | -1.791934848 | -1.020350337 | 3.396355391 | 3.367950678 | 13.379 | 33.9 | Normal
08-Jul-2023-18:00:30 | 499.3764 | 0.300971448 | 0.168452114 | 1.684521139 | 0.178668846 | -0.363006026 | -3.630060256 | -1.77075541 | -1.017362833 | 3.396214962 | 3.367922544 | 13.276 | 31.4 | Normal
08-Jul-2023-19:00:30 | 499.3887 | 0.295949459 | 0.165417477 | 1.654174775 | 0.178910635 | -0.370799154 | -3.70799154 | -1.782625556 | -1.017549515 | 3.396317959 | 3.36794138 | 13.231 | 30 | Normal
08-Jul-2023-20:00:31 | 499.3749 | 0.294800818 | 0.16488196 | 1.648819596 | 0.178795072 | -0.358722746 | -3.587227464 | -1.764913678 | -1.022697687 | 3.396289825 | 3.368006945 | 13.204 | 28.8 | Normal
08-Jul-2023-21:00:30 | 499.3901 | 0.234697357 | 0.129953876 | 1.299538761 | 0.180600505 | -0.373357207 | -3.733572066 | -1.788147092 | -1.020003557 | 3.396317959 | 3.367931843 | 13.186 | 28.5 | Normal
08-Jul-2023-22:00:30 | 499.3361 | 0.23624669 | 0.132452995 | 1.324529946 | 0.178362664 | -0.366396934 | -3.663969338 | -1.779424548 | -1.022350907 | 3.39617753 | 3.36815691 | 13.177 | 27.8 | Normal
08-Jul-2023-23:00:31 | 499.3802 | 0.228099331 | 0.128406808 | 1.284068078 | 0.177638036 | -0.363422453 | -3.634224534 | -1.771422267 | -1.020537019 | 3.396467924 | 3.368147612 | 13.137 | 27.3 | Normal
09-Jul-2023-00:00:30 | 499.4036 | 0.202695608 | 0.114602178 | 1.146021783 | 0.176868896 | -0.359377146 | -3.593771458 | -1.762539625 | -1.023818016 | 3.396636724 | 3.36815691 | 13.168 | 26.8 | Normal
09-Jul-2023-01:00:30 | 499.3428 | 0.206194952 | 0.116506271 | 1.165062711 | 0.176981848 | -0.352416843 | -3.524168432 | -1.747255206 | -1.022404194 | 3.396440029 | 3.368372202 | 13.15 | 26.4 | Normal
09-Jul-2023-02:00:30 | 499.406 | 0.187442675 | 0.106271803 | 1.062718034 | 0.176380441 | -0.345397055 | -3.453970551 | -1.733464599 | -1.023577929 | 3.396945953 | 3.368447304 | 13.137 | 26.1 | Normal
09-Jul-2023-03:00:30 | 499.3587 | 0.189072147 | 0.106212303 | 1.06212303 | 0.178013414 | -0.335997701 | -3.359977007 | -1.727569461 | -1.042383432 | 3.397011518 | 3.368831635 | 13.132 | 26.1 | Normal
09-Jul-2023-04:00:30 | 499.393 | 0.199089393 | 0.109782465 | 1.097824648 | 0.181348992 | -0.317674875 | -3.176748753 | -1.681529403 | -1.025925279 | 3.397395849 | 3.3689816 | 13.375 | 26.4 | Normal
09-Jul-2023-05:00:30 | 499.3637 | 0.557493031 | 0.31143707 | 3.114370704 | 0.179006639 | -0.317853332 | -3.178533316 | -1.676301241 | -1.022937775 | 3.397451878 | 3.369234562 | 13.78 | 27.1 | Normal
09-Jul-2023-06:00:31 | 499.4077 | 0.294480264 | 0.164405927 | 1.644059271 | 0.179117791 | -0.374249548 | -3.742495477 | -1.79092133 | -1.019870162 | 3.397855043 | 3.369337797 | 13.613 | 31.9 | Normal
09-Jul-2023-07:00:31 | 499.3768 | 0.214529306 | 0.118529357 | 1.18529357 | 0.18099255 | -0.302802444 | -3.028024435 | -1.647679567 | -1.030246496 | 3.398117542 | 3.36980629 | 13.577 | 33.9 | Normal
09-Jul-2023-08:00:30 | 499.3475 | 0.210201859 | 0.117398806 | 1.173988059 | 0.179049402 | -0.339686066 | -3.396860659 | -1.728103042 | -1.023657918 | 3.398201704 | 3.370087624 | 13.487 | 35.1 | Normal
09-Jul-2023-09:00:30 | 499.3745 | 0.192437947 | 0.109008931 | 1.090089306 | 0.176534111 | -0.369073957 | -3.690739572 | -1.786386609 | -1.02011025 | 3.3989048 | 3.370602846 | 13.424 | 37.1 | Normal
09-Jul-2023-10:00:30 | 499.3698 | 0.217574552 | 0.120909467 | 1.209094673 | 0.179948317 | -0.376748115 | -3.767481148 | -1.800043941 | -1.026245356 | 3.398126841 | 3.369862556 | 13.406 | 38 | Normal
09-Jul-2023-11:00:30 | 499.3689 | 0.212258726 | 0.115494721 | 1.154947206 | 0.18378219 | -0.321482211 | -3.214822114 | -1.684863687 | -1.024991632 | 3.397751808 | 3.369497061 | 13.411 | 38.2 | Normal
09-Jul-2023-12:00:30 | 499.3862 | 0.207023054 | 0.11436417 | 1.143641695 | 0.181020905 | -0.386801869 | -3.868018687 | -1.818075895 | -1.021897435 | 3.397208452 | 3.368841171 | 13.411 | 38 | Normal
09-Jul-2023-13:00:30 | 499.308 | 0.25924629 | 0.146555126 | 1.465551257 | 0.176893362 | -0.370144784 | -3.701447845 | -1.778650999 | -1.02141726 | 3.396458626 | 3.368625402 | 13.406 | 37.9 | Normal
09-Jul-2023-14:00:30 | 499.3856 | 0.290179521 | 0.162620857 | 1.626208574 | 0.178439301 | -0.37460649 | -3.746064901 | -1.793828845 | -1.024351478 | 3.396608591 | 3.368250608 | 13.361 | 38 | Normal
09-Jul-2023-15:00:30 | 499.3891 | 0.326375186 | 0.182851762 | 1.828517616 | 0.178491683 | -0.379425168 | -3.79425168 | -1.801404357 | -1.026432037 | 3.397170782 | 3.368784666 | 13.303 | 38.4 | Normal
09-Jul-2023-16:00:30 | 499.3355 | 0.329954684 | 0.185826898 | 1.858268976 | 0.177560239 | -0.372702837 | -3.72702837 | -1.785212994 | -1.02141726 | 3.397779942 | 3.369750261 | 13.388 | 35.9 | Normal
09-Jul-2023-17:00:30 | 499.4287 | 0.312992126 | 0.177020505 | 1.770205051 | 0.176811226 | -0.372226924 | -3.722269237 | -1.788360476 | -1.021684051 | 3.398820162 | 3.370153189 | 13.393 | 33.9 | Normal
09-Jul-2023-18:00:30 | 499.3683 | 0.309092104 | 0.175413936 | 1.754139364 | 0.176207268 | -0.368538558 | -3.685385585 | -1.781291842 | -1.019496799 | 3.39934516 | 3.371080875 | 13.263 | 31.4 | Normal
09-Jul-2023-19:00:30 | 499.3886 | 0.290874064 | 0.165714994 | 1.657149941 | 0.175526702 | -0.350572675 | -3.505726755 | -1.733571291 | -1.013121605 | 3.399804354 | 3.371399641 | 13.213 | 29.9 | Normal
09-Jul-2023-20:00:30 | 499.3852 | 0.279841751 | 0.16024074 | 1.602407396 | 0.17463833 | -0.385909528 | -3.859095275 | -1.823890924 | -1.032300472 | 3.400310516 | 3.3719244 | 13.204 | 29.2 | Normal
09-Jul-2023-21:00:30 | 499.3833 | 0.236006275 | 0.13441658 | 1.344165802 | 0.175578247 | -0.469671011 | -4.69671011 | -2.017093658 | -1.062202454 | 3.400704145 | 3.372327566 | 13.164 | 28.6 | Normal
09-Jul-2023-22:00:30 | 499.3964 | 0.234109685 | 0.133881047 | 1.338810474 | 0.174863948 | -0.372702837 | -3.72702837 | -1.783825874 | -1.023871303 | 3.401350737 | 3.372880459 | 13.168 | 28.2 | Normal
09-Jul-2023-23:00:30 | 499.3723 | 0.231839105 | 0.133345529 | 1.333455294 | 0.173863426 | -0.372762322 | -3.727623224 | -1.781158447 | -1.021630645 | 3.401688099 | 3.373377323 | 13.155 | 27.8 | Normal
10-Jul-2023-00:00:30 | 499.3801 | 0.238196716 | 0.137034699 | 1.370346993 | 0.17382219 | -0.372762322 | -3.727623224 | -1.778731108 | -1.022644281 | 3.402213097 | 3.373845816 | 13.159 | 27.7 | Normal
10-Jul-2023-01:00:30 | 499.361498 | 0.218188941 | 0.125312671 | 1.253126711 | 0.174115626 | -0.369490385 | -3.694903851 | -1.769021511 | -1.020830512 | 3.402644396 | 3.374398947 | 13.137 | 26.9 | Normal
10-Jul-2023-02:00:30 | 499.4176 | 0.203710675 | 0.117517814 | 1.17517814 | 0.173344507 | -0.370144784 | -3.701447845 | -1.771342278 | -1.022590995 | 3.403262854 | 3.374633074 | 13.137 | 26.5 | Normal
10-Jul-2023-03:00:30 | 499.4196 | 0.179375455 | 0.102285124 | 1.022851244 | 0.175368076 | -0.368954986 | -3.689549863 | -1.760218978 | -1.021870732 | 3.40389061 | 3.375242233 | 13.11 | 26.1 | Normal
10-Jul-2023-04:00:30 | 499.4009 | 0.215303972 | 0.12186151 | 1.2186151 | 0.176679226 | -0.398759305 | -3.987593055 | -1.823357344 | -1.032727242 | 3.404406309 | 3.375879526 | 13.37 | 26.5 | Normal
10-Jul-2023-05:00:30 | 499.3742 | 0.241642654 | 0.138284251 | 1.382842511 | 0.174743438 | -0.340102494 | -3.401024938 | -1.708017111 | -1.026832223 | 3.40470624 | 3.376357555 | 13.69 | 26.9 | Normal
10-Jul-2023-06:00:30 | 499.3421 | 0.181565896 | 0.104903243 | 1.049032435 | 0.173079392 | -0.365385592 | -3.65385592 | -1.764326811 | -1.019870162 | 3.403768778 | 3.375645399 | 13.586 | 31.7 | Normal
10-Jul-2023-07:00:30 | 499.3642 | 0.206809357 | 0.11674428 | 1.167442799 | 0.177147315 | -0.333261162 | -3.33261162 | -1.697720766 | -1.021924138 | 3.402766228 | 3.374501705 | 13.73 | 32.8 | Normal
10-Jul-2023-08:00:31 | 499.3307 | 0.219257444 | 0.123408578 | 1.234085783 | 0.177667912 | -0.320946813 | -3.209468126 | -1.674007297 | -1.02472496 | 3.401782036 | 3.373752117 | 13.537 | 34.1 | Normal
10-Jul-2023-09:00:30 | 499.3797 | 0.194120839 | 0.107580863 | 1.075808629 | 0.180441794 | -0.370799154 | -3.70799154 | -1.780011415 | -1.020216942 | 3.401360273 | 3.373002291 | 13.528 | 35.3 | Normal
10-Jul-2023-10:00:30 | 499.3324 | 0.218963608 | 0.123111069 | 1.231110692 | 0.177858587 | -0.362411112 | -3.624111116 | -1.754484057 | -1.014348626 | 3.400385618 | 3.3723557 | 13.51 | 36.2 | Normal
10-Jul-2023-11:00:30 | 499.3426 | 0.478503734 | 0.268476129 | 2.684761286 | 0.178229527 | -0.393702686 | -3.937026858 | -1.808633089 | -1.011761189 | 3.399973154 | 3.37187767 | 13.424 | 36.9 | Normal
10-Jul-2023-12:00:30 | 499.3226 | 0.243272126 | 0.137986735 | 1.379867345 | 0.176301096 | -0.38120985 | -3.812098503 | -1.80751276 | -1.024511576 | 3.399279594 | 3.371324539 | 13.411 | 37.5 | Normal
10-Jul-2023-13:00:30 | 499.3466 | 0.265096366 | 0.150244296 | 1.502442956 | 0.176443548 | -0.375974774 | -3.759747744 | -1.79265511 | -1.026672125 | 3.398932695 | 3.370818615 | 13.429 | 37.2 | Normal
10-Jul-2023-14:00:30 | 499.3265 | 0.287187725 | 0.162799358 | 1.627993584 | 0.176405932 | -0.371394068 | -3.71394068 | -1.781985283 | -1.017629504 | 3.398398638 | 3.370424986 | 13.384 | 37.5 | Normal
10-Jul-2023-15:00:30 | 499.3063 | 0.236300111 | 0.13429758 | 1.342975795 | 0.175952621 | -0.313272655 | -3.13272655 | -1.657922506 | -1.01664257 | 3.397761106 | 3.36992836 | 13.352 | 37.9 | Normal
10-Jul-2023-16:00:30 | 499.3776 | 0.323810756 | 0.184279829 | 1.842798293 | 0.175716874 | -0.369490385 | -3.694903851 | -1.772249222 | -1.020483732 | 3.398586035 | 3.370265722 | 13.46 | 35.2 | Normal
10-Jul-2023-17:00:30 | 499.3903 | 0.307489336 | 0.174521387 | 1.745213866 | 0.17619006 | -0.373297721 | -3.732977211 | -1.784412742 | -1.024031401 | 3.39956069 | 3.371146679 | 13.456 | 33.1 | Normal
10-Jul-2023-18:00:30 | 499.3754 | 0.312885284 | 0.177675039 | 1.776750386 | 0.176099742 | -0.377937913 | -3.779379129 | -1.794709086 | -1.029099584 | 3.40042305 | 3.372102499 | 13.316 | 30.9 | Normal
10-Jul-2023-19:00:30 | 499.3549 | 0.313339412 | 0.178686574 | 1.786865741 | 0.175356998 | -0.36954987 | -3.695498705 | -1.778624415 | -1.02923286 | 3.401200771 | 3.373011589 | 13.258 | 30 | Normal
10-Jul-2023-20:00:30 | 499.3387 | 0.282406151 | 0.161073789 | 1.61073789 | 0.175327192 | -0.354736954 | -3.54736954 | -1.745414734 | -1.032007098 | 3.401997566 | 3.373911381 | 13.218 | 29.2 | Normal
10-Jul-2023-21:00:30 | 499.3764 | 0.263199747 | 0.150660813 | 1.506608129 | 0.174696885 | -0.346943796 | -3.469437957 | -1.726129055 | -1.027819157 | 3.402906656 | 3.37455821 | 13.195 | 28.4 | Normal
10-Jul-2023-22:00:30 | 499.3925 | 0.245409131 | 0.139057785 | 1.390577853 | 0.176479965 | -0.3278476 | -3.278476 | -1.68715775 | -1.025471807 | 3.403403521 | 3.374942303 | 13.159 | 27.7 | Normal
10-Jul-2023-23:00:30 | 499.3406 | 0.244500905 | 0.139355302 | 1.393553019 | 0.175451455 | -0.324278235 | -3.242782354 | -1.67472744 | -1.019016623 | 3.403834581 | 3.375720263 | 13.155 | 26.8 | Normal
11-Jul-2023-00:00:30 | 499.3758 | 0.232480213 | 0.133167028 | 1.331670284 | 0.174577909 | -0.328799456 | -3.287994564 | -1.684436917 | -1.022404194 | 3.404584408 | 3.376226425 | 13.159 | 26.3 | Normal
11-Jul-2023-01:00:30 | 499.3699 | 0.216372475 | 0.124539129 | 1.245391294 | 0.173738548 | -0.333618104 | -3.336181045 | -1.692332625 | -1.017896295 | 3.404884338 | 3.376563787 | 13.123 | 25.9 | Normal
11-Jul-2023-02:00:30 | 499.3875 | 0.200398311 | 0.116982289 | 1.169822887 | 0.17130654 | -0.34313646 | -3.431364596 | -1.710737944 | -1.018456459 | 3.405174732 | 3.376732349 | 13.146 | 25.6 | Normal
11-Jul-2023-03:00:30 | 499.3818 | 0.185652927 | 0.105379261 | 1.053792611 | 0.176175962 | -0.347300738 | -3.473007381 | -1.718340158 | -1.018189669 | 3.405334234 | 3.376929283 | 13.177 | 25.6 | Normal
11-Jul-2023-04:00:30 | 499.3678 | 0.20793128 | 0.117636822 | 1.176368222 | 0.176756968 | -0.36217317 | -3.621731699 | -1.74954927 | -1.023577929 | 3.405390263 | 3.377079248 | 13.798 | 25.7 | Normal
11-Jul-2023-05:00:30 | 499.3814 | 0.208465531 | 0.118945882 | 1.189458817 | 0.175260823 | -0.361697227 | -3.616972268 | -1.744134307 | -1.015522242 | 3.405586958 | 3.377182245 | 13.712 | 26.7 | Normal
11-Jul-2023-06:00:30 | 499.377 | 0.21845606 | 0.125907689 | 1.259076893 | 0.173504939 | -0.376926601 | -3.769266009 | -1.765580535 | -1.011147618 | 3.405783892 | 3.377407312 | 13.64 | 32.3 | Normal
11-Jul-2023-07:00:30 | 499.3796 | 0.242764577 | 0.138224751 | 1.382247508 | 0.175630324 | -0.381804734 | -3.818047345 | -1.789107442 | -1.019843459 | 3.405999422 | 3.377604008 | 13.568 | 34.1 | Normal
11-Jul-2023-08:00:30 | 499.3655 | 0.252301008 | 0.144413024 | 1.444130242 | 0.174707932 | -0.344742686 | -3.447426856 | -1.705083013 | -1.018856525 | 3.406140089 | 3.377838612 | 13.496 | 35.3 | Normal
11-Jul-2023-09:00:30 | 499.394 | 0.245489269 | 0.140545353 | 1.405453533 | 0.174669076 | -0.35699755 | -3.569975495 | -1.724235177 | -1.012428045 | 3.406655788 | 3.378157139 | 13.429 | 36.6 | Normal
11-Jul-2023-10:00:30 | 499.3675 | 0.240574136 | 0.137570217 | 1.375702173 | 0.174873705 | -0.37978211 | -3.797821105 | -1.775770187 | -1.013681769 | 3.406767845 | 3.378447771 | 13.438 | 37 | Normal
11-Jul-2023-11:00:30 | 499.3465 | 0.266992956 | 0.151255846 | 1.51255846 | 0.176517446 | -0.375677317 | -3.756773174 | -1.771155477 | -1.023017764 | 3.406955481 | 3.378775597 | 13.447 | 37.8 | Normal
11-Jul-2023-12:00:30 | 499.4136 | 0.212232023 | 0.121147476 | 1.211474761 | 0.175184849 | -0.342363089 | -3.423630893 | -1.701508641 | -1.020056844 | 3.407630205 | 3.378991127 | 13.424 | 37.9 | Normal
11-Jul-2023-13:00:30 | 499.2878 | 0.319563448 | 0.186183915 | 1.861839145 | 0.171638591 | -0.390490234 | -3.904902339 | -1.801591039 | -1.020483732 | 3.407424212 | 3.379637957 | 13.433 | 37.6 | Normal
11-Jul-2023-14:00:30 | 499.3577 | 0.23790288 | 0.136677682 | 1.366776824 | 0.174061248 | -0.359853059 | -3.598530591 | -1.73677218 | -1.018936634 | 3.407976866 | 3.37971282 | 13.406 | 37.8 | Normal
11-Jul-2023-15:00:30 | 499.3945 | 0.221020475 | 0.128942326 | 1.289423257 | 0.171410337 | -0.400306046 | -4.00306046 | -1.803938389 | -1.012161255 | 3.408455133 | 3.379937887 | 13.276 | 38.3 | Normal
11-Jul-2023-16:00:30 | 499.3388 | 0.257429838 | 0.148875728 | 1.488757282 | 0.172915922 | -0.390073806 | -3.90073806 | -1.802311301 | -1.023738027 | 3.408708096 | 3.380565882 | 13.325 | 36.4 | Normal
11-Jul-2023-17:00:30 | 499.388 | 0.795689762 | 0.457456678 | 4.574566782 | 0.17393773 | -0.387575239 | -3.875752389 | -1.77144897 | -1.010240674 | 3.409279823 | 3.380800009 | 13.42 | 34.1 | Normal
11-Jul-2023-18:00:30 | 499.3092 | 0.253823608 | 0.147090644 | 1.470906436 | 0.172562715 | -0.378532827 | -3.785328269 | -1.772996068 | -1.022244215 | 3.409195662 | 3.381249905 | 13.276 | 31.7 | Normal
11-Jul-2023-19:00:30 | 499.3786 | 0.212926552 | 0.123111069 | 1.231110692 | 0.172954839 | -0.366872847 | -3.668728471 | -1.750136018 | -1.023471236 | 3.410085678 | 3.381662369 | 13.227 | 30.3 | Normal
11-Jul-2023-20:00:30 | 499.421 | 0.221554726 | 0.12965636 | 1.296563596 | 0.170878411 | -0.368122131 | -3.681221306 | -1.742907286 | -1.019523382 | 3.410582542 | 3.381868362 | 13.2 | 28.9 | Normal
11-Jul-2023-21:00:30 | 499.3791 | 0.243512526 | 0.13989082 | 1.398908198 | 0.174073271 | -0.365861505 | -3.658615053 | -1.740960121 | -1.022484303 | 3.410901308 | 3.382468224 | 13.15 | 27.7 | Normal
11-Jul-2023-22:00:30 | 499.3909 | 0.215036839 | 0.12317057 | 1.231705695 | 0.174584594 | -0.349323392 | -3.493233919 | -1.709350824 | -1.019043326 | 3.411416531 | 3.382899284 | 13.168 | 26.7 | Normal
11-Jul-2023-23:00:30 | 499.3432 | 0.223852023 | 0.130191892 | 1.301918924 | 0.171940064 | -0.341470748 | -3.414707482 | -1.693079472 | -1.018696547 | 3.411904097 | 3.383705616 | 13.155 | 25.4 | Normal
12-Jul-2023-00:00:30 | 499.3754 | 0.211884752 | 0.12317057 | 1.231705695 | 0.172025471 | -0.332963735 | -3.329637349 | -1.675020814 | -1.019150019 | 3.412803888 | 3.384380102 | 13.141 | 24.4 | Normal
12-Jul-2023-01:00:30 | 499.3937 | 0.221474588 | 0.128882825 | 1.288828254 | 0.171841816 | -0.329870254 | -3.298702538 | -1.668485641 | -1.015148759 | 3.413656712 | 3.385101795 | 13.137 | 23.5 | Normal
12-Jul-2023-02:00:30 | 499.606 | 0.608781338 | 0.35302946 | 3.530294597 | 0.172444911 | -0.328739971 | -3.287399709 | -1.662777305 | -1.014802098 | 3.415250063 | 3.385242462 | 13.11 | 22.9 | Normal
12-Jul-2023-03:00:30 | 499.4345 | 0.16879724 | 0.096037343 | 0.960373431 | 0.175762088 | -0.336711586 | -3.367115855 | -1.683316588 | -1.018616438 | 3.415240526 | 3.386395454 | 13.159 | 22.3 | Normal
12-Jul-2023-04:00:30 | 499.3897 | 0.173471957 | 0.098833971 | 0.988339707 | 0.175518555 | -0.337365955 | -3.373659551 | -1.683823466 | -1.017496109 | 3.415746689 | 3.387201309 | 13.744 | 22.4 | Normal
12-Jul-2023-05:00:30 | 499.4097 | 0.201627091 | 0.118053339 | 1.180533394 | 0.170793212 | -0.351108074 | -3.511080742 | -1.708417296 | -1.014935374 | 3.416337013 | 3.387651205 | 13.807 | 24.1 | Normal
12-Jul-2023-06:00:30 | 499.3046 | 1.683324456 | 0.978640735 | 9.786407351 | 0.172006375 | -0.385255158 | -3.852551579 | -1.740693331 | -0.996370018 | 3.416440248 | 3.388466358 | 13.717 | 29.3 | Normal
12-Jul-2023-07:00:30 | 499.4087 | 0.204699054 | 0.119362399 | 1.19362399 | 0.17149375 | -0.348252565 | -3.482525647 | -1.702442169 | -1.00968051 | 3.417133808 | 3.388447762 | 13.676 | 32.3 | Normal
12-Jul-2023-08:00:30 | 499.3701 | 0.224172577 | 0.130310893 | 1.303108931 | 0.172029039 | -0.353249699 | -3.532496989 | -1.706336617 | -1.01333499 | 3.417068243 | 3.388644695 | 13.514 | 34.2 | Normal
12-Jul-2023-09:00:30 | 499.4019 | 0.205126449 | 0.118648365 | 1.186483651 | 0.172886031 | -0.361697227 | -3.616972268 | -1.725355506 | -1.014508605 | 3.417058706 | 3.388419628 | 13.478 | 35.9 | Normal
12-Jul-2023-10:00:30 | 499.3643 | 0.240600854 | 0.138998285 | 1.389982849 | 0.173096275 | -0.371453553 | -3.714535534 | -1.747948766 | -1.013041496 | 3.416234255 | 3.387857199 | 13.465 | 36.6 | Normal
12-Jul-2023-11:00:30 | 499.3965 | 1.027902842 | 0.595145881 | 5.951458812 | 0.172714434 | -0.404410839 | -4.044108391 | -1.801751137 | -1.014588594 | 3.415831089 | 3.387238741 | 13.438 | 37.3 | Normal
12-Jul-2023-12:00:30 | 499.3628 | 0.2656039 | 0.153278932 | 1.53278932 | 0.173281414 | -0.361221313 | -3.612213135 | -1.731784105 | -1.015442252 | 3.414022207 | 3.385673761 | 13.415 | 37.4 | Normal
12-Jul-2023-13:00:30 | 499.3475 | 0.248881772 | 0.144710541 | 1.447105408 | 0.171985932 | -0.389003009 | -3.890030086 | -1.786813378 | -1.012161255 | 3.41288805 | 3.384652138 | 13.433 | 38 | Normal
12-Jul-2023-14:00:30 | 499.3711 | 1.651509643 | 0.953233123 | 9.532331228 | 0.173253489 | -0.390549719 | -3.905497193 | -1.747041821 | -1.000424504 | 3.411772966 | 3.383386612 | 13.411 | 38.1 | Normal
12-Jul-2023-15:00:30 | 499.3364 | 0.237983018 | 0.14078337 | 1.407833695 | 0.169041996 | -0.388408095 | -3.884080946 | -1.792415023 | -1.018082976 | 3.410713911 | 3.382571459 | 13.281 | 38.7 | Normal
12-Jul-2023-16:00:30 | 499.3419 | 0.273297131 | 0.159824222 | 1.598242223 | 0.170998568 | -0.391620547 | -3.916205466 | -1.801991105 | -1.01533556 | 3.410723209 | 3.382543325 | 13.316 | 36.5 | Normal
12-Jul-2023-17:00:30 | 499.3589 | 0.300624192 | 0.174521387 | 1.745213866 | 0.172256362 | -0.38263759 | -3.826375902 | -1.776703835 | -1.013521671 | 3.410442114 | 3.382149458 | 13.402 | 34.4 | Normal
12-Jul-2023-18:00:30 | 499.3581 | 0.358002961 | 0.207664385 | 2.076643854 | 0.172394973 | -0.382459134 | -3.824591339 | -1.775156736 | -1.018883228 | 3.41106987 | 3.382777452 | 13.276 | 31.4 | Normal
12-Jul-2023-19:00:30 | 499.4055 | 0.347745299 | 0.202785164 | 2.027851641 | 0.171484586 | -0.386980355 | -3.869803548 | -1.786440015 | -1.023977995 | 3.411894798 | 3.383274317 | 13.218 | 30.2 | Normal
12-Jul-2023-20:00:30 | 499.3416 | 0.322101146 | 0.187492982 | 1.874929816 | 0.171793708 | -0.395665854 | -3.956658542 | -1.79839015 | -1.027632475 | 3.412100792 | 3.38391161 | 13.2 | 29.4 | Normal
12-Jul-2023-21:00:30 | 499.3715 | 0.242577583 | 0.139414802 | 1.394148022 | 0.173997007 | -0.387991667 | -3.879916668 | -1.774729848 | -1.020883799 | 3.412569523 | 3.384174109 | 13.159 | 28.8 | Normal
12-Jul-2023-22:00:30 | 499.3365 | 0.244554326 | 0.142211437 | 1.422114372 | 0.171965301 | -0.378294855 | -3.782948554 | -1.760619164 | -1.020083547 | 3.412850618 | 3.384689569 | 13.173 | 27.8 | Normal
12-Jul-2023-23:00:30 | 499.3282 | 0.22078006 | 0.128406808 | 1.284068078 | 0.171937971 | -0.369966298 | -3.699662983 | -1.742933989 | -1.019363403 | 3.412953854 | 3.384848833 | 13.155 | 27.1 | Normal
13-Jul-2023-00:00:30 | 499.3733 | 0.214689583 | 0.125431672 | 1.254316717 | 0.171160585 | -0.363303453 | -3.633034527 | -1.7286098 | -1.019523382 | 3.413347244 | 3.384933233 | 13.146 | 26.5 | Normal
13-Jul-2023-01:00:30 | 499.3731 | 0.209908023 | 0.12186151 | 1.2186151 | 0.17225129 | -0.354677469 | -3.546774685 | -1.711378098 | -1.015895724 | 3.413553715 | 3.385139227 | 13.15 | 26.2 | Normal
13-Jul-2023-02:00:30 | 499.3301 | 0.215090275 | 0.12691924 | 1.269192398 | 0.169470188 | -0.341649204 | -3.416492045 | -1.671259761 | -1.010187387 | 3.413628578 | 3.385504961 | 13.128 | 25.9 | Normal
13-Jul-2023-03:00:30 | 499.3795 | 0.188644752 | 0.109187439 | 1.091874391 | 0.172771478 | -0.346289426 | -3.462894261 | -1.698867798 | -1.024298191 | 3.413928509 | 3.385467291 | 13.159 | 25.2 | Normal
13-Jul-2023-04:00:30 | 499.4383 | 0.32755053 | 0.189635068 | 1.896350682 | 0.172726771 | -0.326598316 | -3.265983164 | -1.646212459 | -1.009413838 | 3.414387703 | 3.385523796 | 13.694 | 25.3 | Normal
13-Jul-2023-05:00:30 | 499.3914 | 0.219577998 | 0.127752274 | 1.277522743 | 0.171877956 | -0.307502151 | -3.075021505 | -1.61841774 | -1.013494968 | 3.414387703 | 3.385842323 | 13.69 | 26.7 | Normal
13-Jul-2023-06:00:30 | 499.3006 | 0.386398494 | 0.225931719 | 2.259317189 | 0.171024456 | -0.373714149 | -3.73714149 | -1.743254066 | -1.016029119 | 3.413994074 | 3.386067152 | 13.663 | 31.8 | Normal
13-Jul-2023-07:00:30 | 499.342 | 0.224493131 | 0.132274479 | 1.322744787 | 0.169717646 | -0.374547005 | -3.745470047 | -1.751149654 | -1.010080695 | 3.414059639 | 3.385851622 | 13.658 | 34 | Normal
13-Jul-2023-08:00:30 | 499.396 | 0.29880771 | 0.173985869 | 1.739858687 | 0.171742517 | -0.380733937 | -3.80733937 | -1.75867188 | -1.016242504 | 3.414041042 | 3.385467291 | 13.505 | 35.4 | Normal
13-Jul-2023-09:00:30 | 499.3107 | 0.229060993 | 0.133167028 | 1.331670284 | 0.172010291 | -0.380793422 | -3.807934225 | -1.759312034 | -1.011147618 | 3.413628578 | 3.38563633 | 13.474 | 36.6 | Normal
13-Jul-2023-10:00:30 | 499.38 | 0.252915382 | 0.145781592 | 1.457815915 | 0.173489245 | -0.378889769 | -3.788897693 | -1.755124211 | -1.015388846 | 3.413487911 | 3.385026693 | 13.424 | 37.9 | Normal
13-Jul-2023-11:00:30 | 499.3325 | 0.307168782 | 0.179162607 | 1.791626066 | 0.171446926 | -0.407266319 | -4.072663188 | -1.819356203 | -1.01768291 | 3.412803888 | 3.384670734 | 13.366 | 38.7 | Normal
13-Jul-2023-12:00:30 | 499.39 | 0.245889962 | 0.142092422 | 1.420924217 | 0.173049315 | -0.382578105 | -3.825781047 | -1.76406014 | -1.016535878 | 3.413253784 | 3.384727001 | 13.402 | 39.6 | Normal
13-Jul-2023-13:00:30 | 499.3621 | 0.271133423 | 0.155480534 | 1.554805338 | 0.17438416 | -0.392572373 | -3.925723732 | -1.802711368 | -1.020056844 | 3.413431883 | 3.385092497 | 13.357 | 39.9 | Normal
13-Jul-2023-14:00:30 | 499.3423 | 0.274793059 | 0.158098653 | 1.58098653 | 0.173811132 | -0.387575239 | -3.875752389 | -1.772195816 | -1.018669844 | 3.413787842 | 3.385579824 | 13.352 | 39.9 | Normal
13-Jul-2023-15:00:30 | 499.3791 | 0.384314924 | 0.224206135 | 2.242061347 | 0.171411422 | -0.385433614 | -3.854336143 | -1.772222519 | -1.017522812 | 3.414228439 | 3.385767221 | 13.249 | 40.6 | Normal
13-Jul-2023-16:00:30 | 499.361 | 0.392382145 | 0.226824254 | 2.268242538 | 0.172989501 | -0.381507307 | -3.815073073 | -1.768941522 | -1.012908101 | 3.414331436 | 3.385992289 | 13.294 | 38.4 | Normal
13-Jul-2023-17:00:30 | 499.355 | 0.422086596 | 0.245924622 | 2.459246218 | 0.171632508 | -0.380079538 | -3.800795376 | -1.755070806 | -1.011307716 | 3.414696932 | 3.386395454 | 13.397 | 36 | Normal
13-Jul-2023-18:00:30 | 499.3507 | 0.296937823 | 0.174699903 | 1.746999025 | 0.169970228 | -0.393940657 | -3.939406574 | -1.791748166 | -1.020830512 | 3.414837599 | 3.386564016 | 13.258 | 32.8 | Normal
13-Jul-2023-19:00:30 | 499.3916 | 0.356694043 | 0.208080903 | 2.080809027 | 0.171420845 | -0.399413705 | -3.994137049 | -1.803484917 | -1.014268517 | 3.415334463 | 3.386779547 | 13.2 | 31.5 | Normal
13-Jul-2023-20:00:30 | 499.3596 | 0.338395864 | 0.197370425 | 1.973704249 | 0.171452164 | -0.400781959 | -4.007819593 | -1.793828845 | -1.013895154 | 3.415512562 | 3.387173176 | 13.173 | 30.3 | Normal
13-Jul-2023-21:00:30 | 499.3799 | 0.312324315 | 0.183506295 | 1.835062951 | 0.170198148 | -0.386980355 | -3.869803548 | -1.770221949 | -1.017842889 | 3.415868521 | 3.387388706 | 13.137 | 29.1 | Normal
13-Jul-2023-22:00:30 | 499.3632 | 0.308637977 | 0.180888176 | 1.80888176 | 0.170623633 | -0.386325955 | -3.863259554 | -1.775343418 | -1.018776536 | 3.415952921 | 3.387585402 | 13.132 | 28.5 | Normal
13-Jul-2023-23:00:30 | 499.3752 | 0.311923623 | 0.182673261 | 1.826732606 | 0.170754944 | -0.384005874 | -3.840058744 | -1.765233755 | -1.015042067 | 3.416318417 | 3.387866735 | 13.119 | 27.5 | Normal
14-Jul-2023-00:00:30 | 499.3336 | 0.28296712 | 0.166012511 | 1.660125107 | 0.170449275 | -0.38703984 | -3.870398402 | -1.772435904 | -1.020457029 | 3.416365147 | 3.388194799 | 13.132 | 26.1 | Normal
14-Jul-2023-01:00:30 | 499.3306 | 0.284169197 | 0.167024046 | 1.670240462 | 0.170136698 | -0.384481788 | -3.844817877 | -1.764593601 | -1.021177173 | 3.416627645 | 3.388475895 | 13.114 | 25.1 | Normal
14-Jul-2023-02:00:30 | 499.3854 | 0.285638392 | 0.168214113 | 1.682141125 | 0.169806438 | -0.377164543 | -3.771645427 | -1.748322248 | -1.015735626 | 3.416983604 | 3.38845706 | 13.119 | 24.2 | Normal
14-Jul-2023-03:00:30 | 499.3825 | 0.242176905 | 0.141437888 | 1.414378881 | 0.171224916 | -0.372524351 | -3.725243509 | -1.729116559 | -1.01264143 | 3.417105675 | 3.388597727 | 13.132 | 23.7 | Normal
14-Jul-2023-04:00:30 | 499.3327 | 0.281684905 | 0.166072011 | 1.66072011 | 0.169616122 | -0.374784976 | -3.747849762 | -1.746188283 | -1.027925849 | 3.417190075 | 3.389019489 | 13.73 | 23 | Normal
14-Jul-2023-05:00:30 | 499.3518 | 0.310214013 | 0.182316244 | 1.823162436 | 0.170151604 | -0.345159113 | -3.451591134 | -1.686757565 | -1.020296931 | 3.417358637 | 3.389056921 | 13.757 | 24.9 | Normal
14-Jul-2023-06:00:30 | 499.3364 | 0.330168366 | 0.193978772 | 1.939787716 | 0.170208505 | -0.378056914 | -3.780569136 | -1.745254636 | -1.012321353 | 3.417499304 | 3.389300585 | 13.685 | 30.2 | Normal
14-Jul-2023-07:00:30 | 499.3307 | 0.27337727 | 0.159526706 | 1.595267057 | 0.171367714 | -0.313391626 | -3.133916259 | -1.61641717 | -1.009440422 | 3.417668104 | 3.389506817 | 13.622 | 33.5 | Normal
14-Jul-2023-08:00:30 | 499.391 | 0.373522997 | 0.219505429 | 2.195054293 | 0.170165721 | -0.382459134 | -3.824591339 | -1.748428941 | -1.007386565 | 3.418014765 | 3.389441252 | 13.487 | 35.7 | Normal
14-Jul-2023-09:00:30 | 499.3742 | 0.37544632 | 0.217779845 | 2.17779845 | 0.172397184 | -0.344564199 | -3.445641994 | -1.683423281 | -1.017896295 | 3.418239832 | 3.389778614 | 13.438 | 37.1 | Normal
14-Jul-2023-10:00:30 | 499.3368 | 0.383112848 | 0.222004533 | 2.220045328 | 0.172569831 | -0.331714451 | -3.317144513 | -1.657735825 | -1.01664257 | 3.418305159 | 3.390097141 | 13.402 | 38.1 | Normal
14-Jul-2023-11:00:30 | 499.3574 | 0.340105474 | 0.197370425 | 1.973704249 | 0.172318357 | -0.357889891 | -3.578898907 | -1.712311745 | -1.023177862 | 3.418436527 | 3.390087843 | 13.379 | 39 | Normal
14-Jul-2023-12:00:30 | 499.353 | 0.379827201 | 0.222302049 | 2.223020494 | 0.170860864 | -0.395784825 | -3.957848251 | -1.782625556 | -1.013655066 | 3.418614626 | 3.390294313 | 13.397 | 39.6 | Normal
14-Jul-2023-13:00:30 | 499.3033 | 0.389069766 | 0.226943254 | 2.269432545 | 0.171439229 | -0.409170002 | -4.091700017 | -1.808446407 | -1.02211082 | 3.418605089 | 3.390622139 | 13.375 | 39.6 | Normal
14-Jul-2023-14:00:30 | 499.3635 | 0.428551078 | 0.247769207 | 2.477692068 | 0.172963817 | -0.337722898 | -3.377228975 | -1.672406793 | -1.020617008 | 3.419026852 | 3.390631676 | 13.334 | 39.9 | Normal
14-Jul-2023-15:00:30 | 499.3483 | 0.447810888 | 0.261097819 | 2.610978186 | 0.171510773 | -0.351048589 | -3.510485888 | -1.69905448 | -1.017362833 | 3.419120789 | 3.390828371 | 13.267 | 40.5 | Normal
14-Jul-2023-16:00:30 | 499.3866 | 0.418854386 | 0.244794071 | 2.447940707 | 0.171104792 | -0.388943523 | -3.889435232 | -1.766860962 | -1.018536448 | 3.419420719 | 3.390865803 | 13.294 | 38.1 | Normal
14-Jul-2023-17:00:30 | 499.3795 | 0.417224914 | 0.24372302 | 2.4372302 | 0.171188144 | -0.385314643 | -3.853146434 | -1.758965254 | -1.017789602 | 3.419523716 | 3.391015768 | 13.415 | 35.9 | Normal
14-Jul-2023-18:00:30 | 499.3519 | 0.287668556 | 0.167381063 | 1.673810631 | 0.171864457 | -0.376391202 | -3.763912022 | -1.740533233 | -1.01672256 | 3.419570684 | 3.391250134 | 13.267 | 32.8 | Normal
14-Jul-2023-19:00:30 | 499.305 | 0.306287259 | 0.178389072 | 1.783890724 | 0.1716962 | -0.375558347 | -3.755583465 | -1.741680264 | -1.019790173 | 3.419542551 | 3.391540766 | 13.186 | 31.3 | Normal
14-Jul-2023-20:00:30 | 499.3926 | 0.276475936 | 0.160597757 | 1.605977565 | 0.172154295 | -0.357592463 | -3.575924635 | -1.701135159 | -1.014642 | 3.420085907 | 3.391484261 | 13.182 | 30.4 | Normal
14-Jul-2023-21:00:30 | 499.3594 | 0.264882654 | 0.153457433 | 1.53457433 | 0.172609856 | -0.344028801 | -3.440288007 | -1.674540758 | -1.013601661 | 3.420123339 | 3.391746759 | 13.15 | 29.2 | Normal
14-Jul-2023-22:00:30 | 499.369 | 0.225134224 | 0.129596859 | 1.295968592 | 0.173718889 | -0.343314916 | -3.433149159 | -1.676141143 | -1.015255451 | 3.420198441 | 3.391756058 | 13.146 | 28.3 | Normal
14-Jul-2023-23:00:30 | 499.3742 | 0.217067003 | 0.124717638 | 1.247176379 | 0.174046756 | -0.339031667 | -3.390316665 | -1.668058872 | -1.014935374 | 3.420460939 | 3.391981125 | 13.137 | 27.5 | Normal
15-Jul-2023-00:00:30 | 499.3315 | 0.227271244 | 0.131143928 | 1.311439276 | 0.173299098 | -0.34028095 | -3.402809501 | -1.670726299 | -1.014535308 | 3.420433044 | 3.392243624 | 13.137 | 26.9 | Normal
15-Jul-2023-01:00:30 | 499.3492 | 0.20224148 | 0.116565771 | 1.165657714 | 0.173499886 | -0.342125148 | -3.421251476 | -1.672753572 | -1.011974573 | 3.42067647 | 3.392365217 | 13.119 | 26.6 | Normal
15-Jul-2023-02:00:30 | 499.3722 | 0.198047593 | 0.114483178 | 1.144831777 | 0.172992746 | -0.357473463 | -3.574734628 | -1.707163572 | -1.016322494 | 3.420967102 | 3.392496586 | 13.11 | 26.5 | Normal
15-Jul-2023-03:00:30 | 499.3611 | 0.187255695 | 0.108175889 | 1.081758887 | 0.173102988 | -0.364076823 | -3.64076823 | -1.717700005 | -1.012001276 | 3.42102313 | 3.392627716 | 13.137 | 26.3 | Normal
15-Jul-2023-04:00:30 | 499.3762 | 0.181138486 | 0.104010701 | 1.040107012 | 0.174153701 | -0.370442212 | -3.704422116 | -1.728103042 | -1.010534167 | 3.421126366 | 3.392627716 | 13.667 | 25.9 | Normal
15-Jul-2023-05:00:30 | 499.3416 | 0.197032526 | 0.113293126 | 1.132931262 | 0.173913928 | -0.37966311 | -3.796631098 | -1.746268272 | -1.014908791 | 3.421238899 | 3.392974377 | 13.721 | 26.8 | Normal
15-Jul-2023-06:00:30 | 499.3278 | 0.204912752 | 0.118648365 | 1.186483651 | 0.172705921 | -0.392631859 | -3.926318586 | -1.769928455 | -1.011307716 | 3.421248198 | 3.393077612 | 13.681 | 31.9 | Normal
15-Jul-2023-07:00:30 | 499.3812 | 0.245596126 | 0.142925456 | 1.429254562 | 0.171835118 | -0.380317509 | -3.803175092 | -1.742320418 | -1.015068769 | 3.421529531 | 3.39299345 | 13.523 | 34.2 | Normal
15-Jul-2023-08:00:30 | 499.3535974 | 0.281337649 | 0.163334891 | 1.633348912 | 0.172245897 | -0.347122282 | -3.471222818 | -1.678861976 | -1.013788462 | 3.421548128 | 3.393199444 | 13.492 | 35.7 | Normal
15-Jul-2023-09:00:30 | 499.3012 | 0.306794792 | 0.180174142 | 1.801741421 | 0.170276816 | -0.382280678 | -3.822806776 | -1.744454384 | -1.014855385 | 3.421473026 | 3.393480778 | 13.42 | 36.8 | Normal
15-Jul-2023-10:00:30 | 499.3177 | 0.29538849 | 0.173569351 | 1.735693514 | 0.170184706 | -0.390014321 | -3.900143206 | -1.761606097 | -1.009227037 | 3.421557426 | 3.393452644 | 13.397 | 37.7 | Normal
15-Jul-2023-11:00:30 | 499.3231 | 0.319002479 | 0.186659947 | 1.86659947 | 0.170900337 | -0.388229638 | -3.882296383 | -1.758218408 | -1.015735626 | 3.421716928 | 3.393574238 | 13.393 | 38.7 | Normal
15-Jul-2023-12:00:30 | 499.3107 | 0.296884418 | 0.172855318 | 1.728553176 | 0.17175313 | -0.392453402 | -3.924534023 | -1.767474413 | -1.011094332 | 3.421679497 | 3.393621445 | 13.384 | 38.7 | Normal
15-Jul-2023-13:00:30 | 499.3134 | 0.305966705 | 0.179400608 | 1.794006079 | 0.170549425 | -0.391739517 | -3.917395175 | -1.765207171 | -1.008853674 | 3.421707392 | 3.393630743 | 13.379 | 38.7 | Normal
15-Jul-2023-14:00:30 | 499.3175 | 0.309706479 | 0.180709675 | 1.80709675 | 0.171383452 | -0.362470597 | -3.62470597 | -1.707003474 | -1.01402843 | 3.421698093 | 3.393593311 | 13.334 | 39.6 | Normal
15-Jul-2023-15:00:30 | 499.2997 | 0.33134374 | 0.193978772 | 1.939787716 | 0.170814434 | -0.395546854 | -3.955468535 | -1.775583506 | -1.012214661 | 3.42166996 | 3.393686771 | 13.263 | 40.5 | Normal
15-Jul-2023-16:00:30 | 499.3036 | 0.343364418 | 0.200821579 | 2.008215785 | 0.170979842 | -0.395546854 | -3.955468535 | -1.774116397 | -1.01333499 | 3.421866894 | 3.393855572 | 13.263 | 38.3 | Normal
15-Jul-2023-17:00:30 | 499.3185 | 0.336980104 | 0.197905943 | 1.979059428 | 0.170272858 | -0.395130426 | -3.951304257 | -1.771822333 | -1.013601661 | 3.422110558 | 3.393996 | 13.339 | 36.2 | Normal
15-Jul-2023-18:00:30 | 499.3705 | 0.313820243 | 0.185231879 | 1.852318794 | 0.169420212 | -0.383708417 | -3.837084174 | -1.743627548 | -1.00794673 | 3.422391653 | 3.393921137 | 13.213 | 33.3 | Normal
15-Jul-2023-19:00:30 | 499.3482 | 0.255105823 | 0.150660813 | 1.506608129 | 0.169324603 | -0.375201404 | -3.752014041 | -1.75320363 | -1.014855385 | 3.422551155 | 3.394230604 | 13.195 | 31.7 | Normal
15-Jul-2023-20:00:30 | 499.3012432 | 0.335350633 | 0.199096009 | 1.990960091 | 0.168436642 | -0.389300436 | -3.893004358 | -1.756084442 | -1.012934804 | 3.422635317 | 3.394633532 | 13.173 | 30.3 | Normal
15-Jul-2023-21:00:30 | 499.3025 | 0.286519915 | 0.168035597 | 1.680355966 | 0.17051144 | -0.489600033 | -4.896000326 | -1.998368263 | -1.062229156 | 3.422738552 | 3.39472723 | 13.155 | 29.2 | Normal
15-Jul-2023-22:00:30 | 499.3654 | 0.261516869 | 0.155718535 | 1.557185352 | 0.16794203 | -0.370144784 | -3.701447845 | -1.718153477 | -1.010667562 | 3.423113108 | 3.394670963 | 13.146 | 28.1 | Normal
15-Jul-2023-23:00:30 | 499.3735 | 0.2599141 | 0.154826 | 1.548260003 | 0.167874969 | -0.362530082 | -3.625300825 | -1.703695893 | -1.012508035 | 3.42331028 | 3.39481163 | 13.141 | 27.5 | Normal
16-Jul-2023-00:00:30 | 499.335 | 0.242444023 | 0.144413024 | 1.444130242 | 0.167882381 | -0.351702958 | -3.517029583 | -1.682489753 | -1.011441112 | 3.423235178 | 3.394999027 | 13.132 | 26.9 | Normal
16-Jul-2023-01:00:30 | 499.3663 | 0.242043331 | 0.143818006 | 1.438180059 | 0.16829835 | -0.344623715 | -3.446237147 | -1.669739366 | -1.011787772 | 3.423553705 | 3.395102262 | 13.105 | 26.3 | Normal
16-Jul-2023-02:00:30 | 499.3525 | 0.235659018 | 0.140188336 | 1.401883364 | 0.16810173 | -0.338377297 | -3.383772969 | -1.658589482 | -1.011441112 | 3.423591375 | 3.395233393 | 13.114 | 26 | Normal
16-Jul-2023-03:00:30 | 499.3525 | 0.208518952 | 0.121504493 | 1.215044931 | 0.17161419 | -0.345218599 | -3.452185988 | -1.671099782 | -1.008987069 | 3.423591375 | 3.395233393 | 13.123 | 25.3 | Normal
16-Jul-2023-04:00:31 | 499.3358 | 0.218723193 | 0.127335757 | 1.27335757 | 0.171768871 | -0.347181767 | -3.471817672 | -1.68681097 | -1.017762899 | 3.42365694 | 3.395411491 | 13.694 | 25.8 | Normal
16-Jul-2023-05:00:30 | 499.3372 | 0.205073029 | 0.12192101 | 1.219210103 | 0.16820155 | -0.339091152 | -3.39091152 | -1.663977623 | -1.012748122 | 3.423703671 | 3.395448923 | 13.721 | 26.5 | Normal
16-Jul-2023-06:00:30 | 499.2781 | 0.21257928 | 0.128168792 | 1.281687915 | 0.165858847 | -0.377283543 | -3.772835433 | -1.718686938 | -1.002291679 | 3.42357254 | 3.39572072 | 13.681 | 31.4 | Normal
16-Jul-2023-07:00:30 | 499.3358 | 0.178707644 | 0.108235396 | 1.082353964 | 0.165110167 | -0.365088165 | -3.650881648 | -1.705029607 | -1.005759358 | 3.423760176 | 3.395514488 | 13.613 | 33.9 | Normal
16-Jul-2023-08:00:30 | 499.3329 | 0.16861026 | 0.100024022 | 1.000240222 | 0.168569766 | -0.380317509 | -3.803175092 | -1.738185883 | -1.013788462 | 3.423844337 | 3.395617485 | 13.433 | 36.2 | Normal
16-Jul-2023-09:00:30 | 499.2717 | 0.197486639 | 0.117874831 | 1.17874831 | 0.167539277 | -0.409229487 | -4.092294872 | -1.803111434 | -1.019630075 | 3.423113108 | 3.395308256 | 13.429 | 37.4 | Normal
16-Jul-2023-10:00:30 | 499.2828 | 0.204031229 | 0.122635044 | 1.226350442 | 0.166372696 | -0.378830254 | -3.788302541 | -1.733517885 | -1.008533597 | 3.421894789 | 3.394024134 | 13.393 | 38 | Normal
16-Jul-2023-11:00:30 | 499.302 | 0.266325146 | 0.156908602 | 1.569086015 | 0.169732662 | -0.364076823 | -3.64076823 | -1.716232896 | -1.01568234 | 3.420920372 | 3.392927647 | 13.379 | 38.9 | Normal
16-Jul-2023-12:00:30 | 499.2619 | 0.247439295 | 0.145484075 | 1.45484075 | 0.170079987 | -0.379484653 | -3.794846535 | -1.741866946 | -1.015655637 | 3.419833183 | 3.392121792 | 13.37 | 39.6 | Normal
16-Jul-2023-13:00:30 | 499.2628 | 0.27471292 | 0.161847323 | 1.618473232 | 0.169735844 | -0.384005874 | -3.840058744 | -1.758031726 | -1.012401342 | 3.41898942 | 3.391278267 | 13.348 | 40.1 | Normal
16-Jul-2023-14:00:30 | 499.3237 | 0.313820243 | 0.184458345 | 1.844583452 | 0.170130683 | -0.379722625 | -3.79722625 | -1.745308042 | -1.014081836 | 3.418923855 | 3.390800238 | 13.303 | 40.6 | Normal
16-Jul-2023-15:00:30 | 499.2885 | 0.252487987 | 0.148756728 | 1.487567276 | 0.169732147 | -0.380912393 | -3.809123933 | -1.746721745 | -1.018082976 | 3.419476748 | 3.391587496 | 13.195 | 41.6 | Normal
16-Jul-2023-16:00:30 | 499.299 | 0.281898618 | 0.16595301 | 1.659530103 | 0.169866529 | -0.404767752 | -4.047677517 | -1.798096657 | -1.014241934 | 3.419889212 | 3.391924858 | 13.218 | 40.4 | Normal
16-Jul-2023-17:00:30 | 499.3015 | 0.287775397 | 0.169880182 | 1.698801816 | 0.16939904 | -0.383529961 | -3.835299611 | -1.752456784 | -1.01064086 | 3.420170546 | 3.392187357 | 13.312 | 38.3 | Normal
16-Jul-2023-18:00:30 | 499.3108 | 0.277384162 | 0.164167926 | 1.641679257 | 0.168963676 | -0.390787691 | -3.907876909 | -1.759258747 | -1.009013653 | 3.420423269 | 3.392374754 | 13.204 | 35.1 | Normal
16-Jul-2023-19:00:30 | 499.2913 | 0.226256162 | 0.134654582 | 1.346545815 | 0.16802708 | -0.37163201 | -3.716320097 | -1.725355506 | -1.010027289 | 3.420563936 | 3.392646551 | 13.137 | 33 | Normal
16-Jul-2023-20:00:30 | 499.3516 | 0.244741321 | 0.14465104 | 1.446510404 | 0.169194304 | -0.247239098 | -2.47239098 | -1.457970977 | -0.999037445 | 3.420901537 | 3.392571688 | 13.11 | 31.4 | Normal
16-Jul-2023-21:00:30 | 499.3514 | 0.199409947 | 0.117815331 | 1.178153306 | 0.169256366 | -0.399830133 | -3.998301327 | -1.783745885 | -1.026005268 | 3.421088934 | 3.392759085 | 13.137 | 30.4 | Normal
16-Jul-2023-22:00:31 | 499.2991 | 0.168449983 | 0.098952971 | 0.989529714 | 0.170232365 | -0.389597893 | -3.895978928 | -1.763446569 | -1.01533556 | 3.420957565 | 3.392983913 | 13.128 | 29.4 | Normal
16-Jul-2023-23:00:30 | 499.2772 | 0.18127206 | 0.107283354 | 1.072833538 | 0.168965691 | -0.390966147 | -3.909661472 | -1.765260458 | -1.01968348 | 3.420817137 | 3.39299345 | 13.105 | 28.6 | Normal
17-Jul-2023-00:00:30 | 499.2577 | 0.170266435 | 0.101035565 | 1.010355651 | 0.168521287 | -0.394951969 | -3.949519694 | -1.774169683 | -1.021043897 | 3.421004534 | 3.393311977 | 13.114 | 27.9 | Normal
17-Jul-2023-01:00:30 | 499.2961 | 0.173071265 | 0.103058659 | 1.030586585 | 0.167934716 | -0.380258024 | -3.802580237 | -1.740373254 | -1.015789032 | 3.421210766 | 3.393255711 | 13.11 | 27.8 | Normal
17-Jul-2023-02:00:30 | 499.2849 | 0.163508147 | 0.097405903 | 0.97405903 | 0.167862667 | -0.377759457 | -3.777594566 | -1.730023503 | -1.011841178 | 3.421285629 | 3.393405676 | 13.096 | 27.4 | Normal
17-Jul-2023-03:00:30 | 499.307 | 0.15992865 | 0.093597732 | 0.935977325 | 0.170868081 | -0.387634724 | -3.876347244 | -1.737945914 | -1.009493828 | 3.421332598 | 3.393302679 | 13.114 | 27.1 | Normal
17-Jul-2023-04:00:30 | 499.2794 | 0.253609926 | 0.151612848 | 1.51612848 | 0.167274693 | -0.349144906 | -3.491449058 | -1.686250806 | -1.017576218 | 3.421313763 | 3.393471479 | 13.672 | 26.6 | Normal
17-Jul-2023-05:00:30 | 499.2918 | 0.349241197 | 0.206593335 | 2.065933347 | 0.16904766 | -0.347003281 | -3.470032811 | -1.677714944 | -1.014828682 | 3.421304464 | 3.393377542 | 13.685 | 27.7 | Normal
17-Jul-2023-06:00:30 | 499.3054 | 0.449306816 | 0.269368678 | 2.693686783 | 0.166799948 | -0.378354341 | -3.783543408 | -1.725302219 | -1.005065918 | 3.42145443 | 3.393434048 | 13.654 | 32.5 | Normal
17-Jul-2023-07:00:30 | 499.2988 | 0.577393949 | 0.34106943 | 3.410694301 | 0.16928927 | -0.349382877 | -3.493828773 | -1.669365883 | -1.006613016 | 3.421267033 | 3.393293381 | 13.541 | 34.6 | Normal
17-Jul-2023-08:00:30 | 499.2829 | 0.347718596 | 0.207545385 | 2.075453848 | 0.167538583 | -0.401852757 | -4.018527567 | -1.784706116 | -1.015975714 | 3.420685768 | 3.39282465 | 13.393 | 36.8 | Normal
17-Jul-2023-09:00:30 | 499.2762 | 0.352473438 | 0.208259419 | 2.082594186 | 0.169247298 | -0.336057186 | -3.360571861 | -1.661576986 | -1.018323064 | 3.419345617 | 3.391540766 | 13.343 | 38.8 | Normal
17-Jul-2023-10:00:30 | 499.2457 | 0.363826305 | 0.210818037 | 2.108180374 | 0.172578357 | -0.308216006 | -3.082160056 | -1.594357371 | -0.998370588 | 3.418323994 | 3.390734673 | 13.312 | 40.2 | Normal
17-Jul-2023-11:00:30 | 499.2721 | 0.355358392 | 0.203796715 | 2.037967145 | 0.174369048 | -0.311904371 | -3.119043708 | -1.606707692 | -1.010800838 | 3.41816473 | 3.390397072 | 13.312 | 40.9 | Normal
17-Jul-2023-12:00:30 | 499.2951 | 0.323570341 | 0.189575568 | 1.895755678 | 0.170681457 | -0.400425017 | -4.004250169 | -1.757764935 | -0.994609475 | 3.418567657 | 3.390640974 | 13.321 | 41.1 | Normal
17-Jul-2023-13:00:30 | 499.2863 | 0.271854669 | 0.156968102 | 1.569681019 | 0.173191028 | -0.336176157 | -3.36176157 | -1.649733543 | -0.999837697 | 3.418998957 | 3.391128302 | 13.325 | 40.8 | Normal
17-Jul-2023-14:00:30 | 499.3039 | 0.304096818 | 0.176841989 | 1.768419892 | 0.171959623 | -0.404886752 | -4.048867524 | -1.769661784 | -0.999437571 | 3.419298887 | 3.391306162 | 13.316 | 40.8 | Normal
17-Jul-2023-15:00:30 | 499.2857 | 0.307035208 | 0.181304693 | 1.813046932 | 0.169347634 | -0.349025935 | -3.490259349 | -1.680995941 | -1.008453488 | 3.419551849 | 3.391681194 | 13.236 | 41 | Normal
17-Jul-2023-16:00:30 | 499.2701 | 0.306340694 | 0.182078227 | 1.820782274 | 0.168246747 | -0.385850042 | -3.858500421 | -1.747255206 | -1.01029408 | 3.419842482 | 3.392074823 | 13.258 | 39 | Normal
17-Jul-2023-17:00:30 | 499.2919 | 0.224145859 | 0.132929012 | 1.329290122 | 0.168620722 | -0.357949376 | -3.579493761 | -1.696227074 | -1.00786674 | 3.420104742 | 3.392187357 | 13.308 | 37.2 | Normal
17-Jul-2023-18:00:30 | 499.2341 | 0.3141675 | 0.185707897 | 1.857078969 | 0.169172935 | -0.373892635 | -3.738926351 | -1.733891368 | -1.012961507 | 3.419973373 | 3.392449856 | 13.182 | 34.3 | Normal
17-Jul-2023-19:00:30 | 499.2764 | 0.316251069 | 0.187552482 | 1.875524819 | 0.16862004 | -0.387515754 | -3.875157535 | -1.743280768 | -1.005732775 | 3.420357943 | 3.392543554 | 13.177 | 32.6 | Normal
17-Jul-2023-20:00:30 | 499.2474 | 0.294640541 | 0.174640402 | 1.746404022 | 0.168712702 | -0.392512888 | -3.925128877 | -1.773689628 | -1.020270348 | 3.420339108 | 3.392721653 | 13.146 | 31.1 | Normal
17-Jul-2023-21:00:30 | 499.2649 | 0.269797772 | 0.161014274 | 1.610142738 | 0.167561401 | -0.388586581 | -3.885865808 | -1.764326811 | -1.029179573 | 3.420770407 | 3.393030882 | 13.137 | 30.1 | Normal
17-Jul-2023-22:00:30 | 499.258 | 0.26162371 | 0.156551585 | 1.565515846 | 0.167116616 | -0.391382575 | -3.91382575 | -1.766967654 | -1.015522242 | 3.420779705 | 3.39308691 | 13.123 | 28.7 | Normal
17-Jul-2023-23:00:30 | 499.2427 | 0.245889962 | 0.148459211 | 1.48459211 | 0.165627959 | -0.391977489 | -3.91977489 | -1.765954018 | -1.013494968 | 3.420854568 | 3.393265009 | 13.096 | 27.5 | Normal
18-Jul-2023-00:00:30 | 499.274 | 0.238837823 | 0.144056007 | 1.440560073 | 0.165795115 | -0.394119114 | -3.941191137 | -1.768701434 | -1.015869021 | 3.421220064 | 3.393414974 | 13.101 | 27 | Normal
18-Jul-2023-01:00:30 | 499.3192 | 0.255506516 | 0.153457433 | 1.53457433 | 0.166499928 | -0.396439224 | -3.964392245 | -1.77310276 | -1.015148759 | 3.421444893 | 3.393330812 | 13.105 | 26.5 | Normal
18-Jul-2023-02:00:30 | 499.3081 | 0.220005393 | 0.133286029 | 1.332860291 | 0.165062606 | -0.3856121 | -3.856121004 | -1.745094657 | -1.011547804 | 3.421510696 | 3.393471479 | 13.083 | 25.9 | Normal
18-Jul-2023-03:00:30 | 499.3162 | 0.278399259 | 0.159764722 | 1.59764722 | 0.174255778 | -0.390847176 | -3.908471763 | -1.748455524 | -1.011654496 | 3.421698093 | 3.39360261 | 13.105 | 25.1 | Normal
18-Jul-2023-04:00:30 | 499.2804 | 0.339731514 | 0.197965458 | 1.97965458 | 0.171611511 | -0.392631859 | -3.926318586 | -1.746801734 | -1.008826971 | 3.421642065 | 3.393790007 | 13.568 | 25 | Normal
18-Jul-2023-05:00:30 | 499.253 | 0.288389802 | 0.166607529 | 1.666075289 | 0.1730953 | -0.376569659 | -3.765696585 | -1.711618185 | -1.003998876 | 3.421548128 | 3.393883467 | 13.735 | 26.2 | Normal
18-Jul-2023-06:00:30 | 499.2541 | 0.235311747 | 0.134000063 | 1.340000629 | 0.175605699 | -0.407266319 | -4.072663188 | -1.77987802 | -0.999117494 | 3.421707392 | 3.39403367 | 13.703 | 31.1 | Normal
18-Jul-2023-07:00:30 | 499.2856 | 0.273697823 | 0.156313568 | 1.563135684 | 0.175095372 | -0.332368821 | -3.323688209 | -1.617244005 | -0.99612993 | 3.421913624 | 3.394024134 | 13.636 | 33.3 | Normal
18-Jul-2023-08:00:30 | 499.2928 | 0.285638392 | 0.158872187 | 1.588721871 | 0.179791313 | -0.281505167 | -2.815051675 | -1.530152082 | -0.998503983 | 3.421642065 | 3.393705606 | 13.492 | 35.9 | Normal
18-Jul-2023-09:00:30 | 499.2887 | 0.274472505 | 0.155956551 | 1.559565514 | 0.17599293 | -0.383054018 | -3.83054018 | -1.731970787 | -1.008586884 | 3.420423269 | 3.392524719 | 13.42 | 37.4 | Normal
18-Jul-2023-10:00:30 | 499.2459 | 0.318548381 | 0.17892459 | 1.789245903 | 0.178034993 | -0.279125571 | -2.791255713 | -1.526444316 | -1.002078295 | 3.419373751 | 3.391774893 | 13.397 | 38.2 | Normal
18-Jul-2023-11:00:30 | 499.2511 | 0.316277802 | 0.181423709 | 1.814237088 | 0.17433102 | -0.395487368 | -3.954873681 | -1.751416445 | -1.010053992 | 3.418445826 | 3.390819073 | 13.375 | 39 | Normal
18-Jul-2023-12:00:30 | 499.2382 | 0.319216192 | 0.183803812 | 1.838038117 | 0.173672237 | -0.420235068 | -4.202350676 | -1.813434482 | -1.005012512 | 3.417677402 | 3.390144348 | 13.357 | 39.5 | Normal
18-Jul-2023-13:00:30 | 499.2455 | 0.28125751 | 0.163810909 | 1.638109088 | 0.171696447 | -0.407801747 | -4.078017473 | -1.774463177 | -0.99412936 | 3.417330742 | 3.389750481 | 13.352 | 39.6 | Normal
18-Jul-2023-14:00:30 | 499.2448 | 0.234777495 | 0.130191892 | 1.301918924 | 0.180331886 | -0.323683321 | -3.236833215 | -1.60494709 | -0.997010171 | 3.417921066 | 3.390341043 | 13.343 | 39.9 | Normal
18-Jul-2023-15:00:30 | 499.269 | 0.288924038 | 0.172200784 | 1.722007841 | 0.16778323 | -0.426481485 | -4.264814854 | -1.829785943 | -1.015415549 | 3.418511629 | 3.390762806 | 13.245 | 40.3 | Normal
18-Jul-2023-16:00:30 | 499.2669 | 0.232961029 | 0.140188336 | 1.401883364 | 0.166177183 | -0.416249275 | -4.162492752 | -1.817809105 | -1.022350907 | 3.419083118 | 3.391343832 | 13.254 | 38.9 | Normal
18-Jul-2023-17:00:30 | 499.2377 | 0.230663747 | 0.13816525 | 1.381652504 | 0.166947728 | -0.411728054 | -4.117280543 | -1.805112123 | -1.020323634 | 3.419280052 | 3.391737461 | 13.334 | 36.8 | Normal
18-Jul-2023-18:00:30 | 499.2358 | 0.314220935 | 0.187195465 | 1.87195465 | 0.16785713 | -0.386147499 | -3.861474991 | -1.748402238 | -1.013841748 | 3.419654846 | 3.392121792 | 13.218 | 34 | Normal
18-Jul-2023-19:00:30 | 499.2286 | 0.335243791 | 0.200107545 | 2.001075447 | 0.16753181 | -0.400781959 | -4.007819593 | -1.779237866 | -1.025338411 | 3.419935942 | 3.392449856 | 13.195 | 32.2 | Normal
18-Jul-2023-20:00:30 | 499.2806 | 0.35079053 | 0.208318919 | 2.083189189 | 0.168391105 | -0.378175884 | -3.781758845 | -1.734718204 | -1.018136382 | 3.420292377 | 3.392449856 | 13.15 | 30.7 | Normal
18-Jul-2023-21:00:30 | 499.2185 | 0.38730675 | 0.230691925 | 2.306919247 | 0.167889167 | -0.446648508 | -4.466485083 | -1.894311309 | -1.045637727 | 3.420357943 | 3.392936945 | 13.132 | 29.8 | Normal
18-Jul-2023-22:00:30 | 499.2484 | 0.320738822 | 0.190170601 | 1.90170601 | 0.168658468 | -0.376510173 | -3.765101731 | -1.731490612 | -1.018616438 | 3.420648336 | 3.393021584 | 13.132 | 28.9 | Normal
18-Jul-2023-23:00:30 | 499.2811 | 0.30107829 | 0.180412158 | 1.804121584 | 0.166883592 | -0.368300587 | -3.683005869 | -1.716659665 | -1.019150019 | 3.42102313 | 3.393171549 | 13.128 | 27.6 | Normal
19-Jul-2023-00:00:30 | 499.3083 | 0.287160993 | 0.170415699 | 1.704156995 | 0.168506184 | -0.360388458 | -3.603884578 | -1.699001193 | -1.018483162 | 3.421332598 | 3.393293381 | 13.114 | 26.7 | Normal
19-Jul-2023-01:00:30 | 499.2559 | 0.307008505 | 0.183982313 | 1.839823127 | 0.166868489 | -0.35116756 | -3.511675596 | -1.680729151 | -1.018589854 | 3.421332598 | 3.39364934 | 13.092 | 25.6 | Normal
19-Jul-2023-02:00:30 | 499.2585 | 0.257216126 | 0.155897051 | 1.558970511 | 0.164991014 | -0.343552887 | -3.435528874 | -1.665471435 | -1.014908791 | 3.421482325 | 3.393780708 | 13.114 | 24.9 | Normal
19-Jul-2023-03:00:30 | 499.2802 | 0.339651376 | 0.196120873 | 1.961208731 | 0.173184715 | -0.280136883 | -2.801368833 | -1.546076655 | -1.01229465 | 3.421772957 | 3.393921137 | 13.101 | 25.1 | Normal
19-Jul-2023-04:00:30 | 499.2376 | 0.288897336 | 0.163929909 | 1.639299095 | 0.17623223 | -0.272760183 | -2.727601826 | -1.52238977 | -1.000077724 | 3.42166996 | 3.394108534 | 13.645 | 25.2 | Normal
19-Jul-2023-05:00:30 | 499.3931 | 0.352420002 | 0.2058198 | 2.058198005 | 0.171227453 | -0.306966722 | -3.06966722 | -1.59139657 | -0.999597609 | 3.421941996 | 3.393321514 | 13.712 | 26.4 | Normal
19-Jul-2023-06:00:30 | 499.2662 | 0.272923172 | 0.15756312 | 1.575631201 | 0.173215135 | -0.365564078 | -3.655640781 | -1.68819809 | -1.005465984 | 3.42084527 | 3.393096447 | 13.73 | 31.1 | Normal
19-Jul-2023-07:00:30 | 499.2885 | 0.270225197 | 0.155956551 | 1.559565514 | 0.173269539 | -0.305420011 | -3.054200113 | -1.575071812 | -0.993569195 | 3.420639038 | 3.39274025 | 13.609 | 33.9 | Normal
19-Jul-2023-08:00:30 | 499.2691 | 0.271026552 | 0.155956551 | 1.559565514 | 0.173783371 | -0.385076672 | -3.850766718 | -1.727115989 | -0.995356381 | 3.420732975 | 3.392965078 | 13.442 | 35.4 | Normal
19-Jul-2023-09:00:30 | 499.2174 | 0.284222603 | 0.163632393 | 1.636323929 | 0.173695805 | -0.344623715 | -3.446237147 | -1.666965246 | -1.006372929 | 3.420151711 | 3.39274025 | 13.442 | 37 | Normal
19-Jul-2023-10:00:30 | 499.1949 | 0.268969685 | 0.1547665 | 1.547665 | 0.173790636 | -0.366991818 | -3.66991818 | -1.692972779 | -1.009467125 | 3.419289351 | 3.392037392 | 13.384 | 38.1 | Normal
19-Jul-2023-11:00:30 | 499.2194 | 0.304791361 | 0.175056919 | 1.750569195 | 0.174109862 | -0.310833573 | -3.108335733 | -1.604146957 | -1.007920027 | 3.418417692 | 3.391006231 | 13.406 | 38.6 | Normal
19-Jul-2023-12:00:30 | 499.226 | 0.611051917 | 0.359693766 | 3.596937656 | 0.169881153 | -0.361816227 | -3.618162274 | -1.681982875 | -0.993462503 | 3.417490005 | 3.390041113 | 13.393 | 38.6 | Normal
19-Jul-2023-13:00:30 | 499.2212 | 0.264962792 | 0.150363296 | 1.503632963 | 0.176215073 | -0.350810617 | -3.508106172 | -1.671446443 | -1.011894584 | 3.416890144 | 3.389478683 | 13.411 | 38.9 | Normal
19-Jul-2023-14:00:30 | 499.2909 | 2.055511951 | 1.219626665 | 12.19627 | 0.16853616 | -0.415237933 | -4.152379334 | -1.762513041 | -0.998103857 | 3.416355848 | 3.388475895 | 13.388 | 38.9 | Normal
19-Jul-2023-15:00:30 | 499.2018 | 0.278559536 | 0.16773808 | 1.6773808 | 0.166068156 | -0.389062494 | -3.89062494 | -1.756031156 | -1.018056273 | 3.415755987 | 3.388485193 | 13.254 | 39.6 | Normal
19-Jul-2023-16:00:30 | 499.225 | 1.227873802 | 0.728967488 | 7.289674878 | 0.168440132 | -0.42862314 | -4.286231399 | -1.806045651 | -1.005892754 | 3.415981054 | 3.388550997 | 13.272 | 38 | Normal
19-Jul-2023-17:00:30 | 499.2626 | 0.272255331 | 0.164346427 | 1.643464267 | 0.165659416 | -0.395189941 | -3.951899409 | -1.758111715 | -1.007653236 | 3.416908741 | 3.389216185 | 13.366 | 35.6 | Normal
19-Jul-2023-18:00:30 | 499.2784 | 0.29795292 | 0.179222107 | 1.792221069 | 0.166247862 | -0.433084846 | -4.330848455 | -1.84627068 | -1.022484303 | 3.417508602 | 3.389703751 | 13.218 | 33.1 | Normal
19-Jul-2023-19:00:30 | 499.1804 | 0.306313992 | 0.184458345 | 1.844583452 | 0.166061336 | -0.394892484 | -3.948924839 | -1.760725856 | -1.014535308 | 3.417518139 | 3.390378475 | 13.177 | 31.5 | Normal
19-Jul-2023-20:00:30 | 499.2651 | 0.282272577 | 0.168035597 | 1.680355966 | 0.167983798 | -0.386920869 | -3.869208694 | -1.771955729 | -1.042196631 | 3.41829586 | 3.390575171 | 13.137 | 30 | Normal
19-Jul-2023-21:00:30 | 499.2877 | 0.2619977 | 0.156135052 | 1.561350524 | 0.167801974 | -0.403042555 | -4.030425549 | -1.783079028 | -1.025125027 | 3.418998957 | 3.391118765 | 13.128 | 28.6 | Normal
19-Jul-2023-22:00:31 | 499.2458 | 0.262318254 | 0.158872187 | 1.588721871 | 0.16511276 | -0.394000143 | -3.940001428 | -1.757604957 | -1.013868451 | 3.419448853 | 3.391849995 | 13.137 | 27.5 | Normal
19-Jul-2023-23:00:30 | 499.2835 | 0.232239798 | 0.138343751 | 1.383437514 | 0.167871548 | -0.396617681 | -3.966176808 | -1.762833118 | -1.017496109 | 3.420170546 | 3.392309189 | 13.114 | 26.2 | Normal
20-Jul-2023-00:00:30 | 499.2787 | 0.241696075 | 0.145662591 | 1.456625909 | 0.165928721 | -0.390966147 | -3.909661472 | -1.748989105 | -1.017602801 | 3.42076087 | 3.392927647 | 13.114 | 25.4 | Normal
20-Jul-2023-01:00:30 | 499.2696 | 0.240600854 | 0.145067558 | 1.450675577 | 0.16585435 | -0.382875562 | -3.828755617 | -1.731890798 | -1.012588024 | 3.421398163 | 3.393621445 | 13.105 | 24.7 | Normal
20-Jul-2023-02:00:30 | 499.254 | 0.214342311 | 0.130489394 | 1.304893941 | 0.164260331 | -0.375201404 | -3.752014041 | -1.717539907 | -1.014908791 | 3.421763659 | 3.394089937 | 13.114 | 23.8 | Normal
20-Jul-2023-03:00:30 | 499.2329 | 0.2805897 | 0.162382841 | 1.623828411 | 0.172795166 | -0.294116974 | -2.941169739 | -1.546450138 | -1.004425645 | 3.422147989 | 3.394614697 | 13.11 | 22.7 | Normal
20-Jul-2023-04:00:30 | 499.2406 | 0.317025751 | 0.18160221 | 1.816022098 | 0.174571527 | -0.281386167 | -2.813861668 | -1.520122409 | -0.996236622 | 3.422635317 | 3.395045757 | 13.663 | 22.5 | Normal
20-Jul-2023-05:00:31 | 499.2827 | 0.29728511 | 0.169404164 | 1.69404164 | 0.175488667 | -0.275913119 | -2.759131193 | -1.506731868 | -0.996236622 | 3.423132181 | 3.395252228 | 13.789 | 23.8 | Normal
20-Jul-2023-06:00:30 | 499.2687 | 0.247439295 | 0.141794905 | 1.417949051 | 0.174505068 | -0.407206833 | -4.072068334 | -1.758965254 | -1.003812194 | 3.42335701 | 3.395570755 | 13.712 | 29.7 | Normal
20-Jul-2023-07:00:31 | 499.2133 | 0.310240746 | 0.177437022 | 1.774370223 | 0.174845554 | -0.2702021 | -2.702021003 | -1.506358504 | -1.000931382 | 3.423591375 | 3.396179914 | 13.604 | 32.5 | Normal
20-Jul-2023-08:00:30 | 499.287 | 0.22585547 | 0.134952098 | 1.349520981 | 0.167359732 | -0.388170153 | -3.881701529 | -1.732050776 | -1.007039785 | 3.424134731 | 3.396217346 | 13.456 | 34.9 | Normal
20-Jul-2023-09:00:30 | 499.225 | 0.194761947 | 0.116863281 | 1.168632805 | 0.166657949 | -0.401138902 | -4.011389017 | -1.764566898 | -1.010240674 | 3.424209833 | 3.396713972 | 13.456 | 37 | Normal
20-Jul-2023-10:00:30 | 499.2481 | 0.214796439 | 0.128823325 | 1.28823325 | 0.166737226 | -0.385255158 | -3.852551579 | -1.723301649 | -1.004959226 | 3.424462795 | 3.396807909 | 13.393 | 38.4 | Normal
20-Jul-2023-11:00:31 | 499.2355 | 0.217467695 | 0.131143928 | 1.311439276 | 0.165823687 | -0.399235219 | -3.992352188 | -1.772542596 | -1.025658488 | 3.424669266 | 3.397098303 | 13.357 | 39.6 | Normal
20-Jul-2023-12:00:30 | 499.2173 | 0.255239397 | 0.15387395 | 1.538739502 | 0.165875638 | -0.401614815 | -4.01614815 | -1.773342848 | -1.024058104 | 3.424865961 | 3.397417068 | 13.361 | 40.1 | Normal
20-Jul-2023-13:00:30 | 499.2335 | 0.262932628 | 0.160419255 | 1.604192555 | 0.163903409 | -0.41476202 | -4.147620201 | -1.7974298 | -1.021577358 | 3.425081253 | 3.397520304 | 13.384 | 39.1 | Normal
20-Jul-2023-14:00:30 | 499.2553 | 0.263573736 | 0.16119279 | 1.611927897 | 0.163514594 | -0.40530318 | -4.053031802 | -1.781318426 | -1.025738597 | 3.425362587 | 3.397651434 | 13.37 | 39.3 | Normal
20-Jul-2023-15:00:30 | 499.2591 | 0.273590982 | 0.166726544 | 1.667265445 | 0.164095635 | -0.410895199 | -4.108951986 | -1.795962691 | -1.027232289 | 3.425596952 | 3.397857428 | 13.236 | 40.2 | Normal
20-Jul-2023-16:00:30 | 499.2341 | 0.26181069 | 0.156789586 | 1.567895859 | 0.166982194 | -0.406314492 | -4.063144922 | -1.790867925 | -1.035021305 | 3.425784349 | 3.398213625 | 13.281 | 38.3 | Normal
20-Jul-2023-17:00:30 | 499.2861 | 0.257029146 | 0.157325119 | 1.573251188 | 0.163374513 | -0.381507307 | -3.815073073 | -1.732397556 | -1.01837647 | 3.426093578 | 3.398166895 | 13.312 | 36.3 | Normal
20-Jul-2023-18:00:30 | 499.2695 | 0.252728403 | 0.154052466 | 1.540524662 | 0.164053461 | -0.390073806 | -3.90073806 | -1.753096938 | -1.021924138 | 3.426112413 | 3.398298025 | 13.218 | 33.9 | Normal
20-Jul-2023-19:00:30 | 499.2775 | 0.271908075 | 0.165655494 | 1.656554937 | 0.164140693 | -0.396082282 | -3.960822821 | -1.765553832 | -1.022350907 | 3.426365376 | 3.39849472 | 13.186 | 31.6 | Normal
20-Jul-2023-20:00:30 | 499.2225 | 0.232400075 | 0.142508939 | 1.425089389 | 0.163077542 | -0.387575239 | -3.875752389 | -1.7444278 | -1.019870162 | 3.426337481 | 3.398841619 | 13.146 | 30.1 | Normal
20-Jul-2023-21:00:30 | 499.2429 | 0.256922275 | 0.158039153 | 1.580391526 | 0.16256875 | -0.387991667 | -3.879916668 | -1.743360758 | -1.020483732 | 3.426524878 | 3.398888588 | 13.159 | 28.7 | Normal
20-Jul-2023-22:00:31 | 499.2194 | 0.234136388 | 0.14465104 | 1.446510404 | 0.161862913 | -0.389300436 | -3.893004358 | -1.745361328 | -1.019203305 | 3.426571608 | 3.399094582 | 13.132 | 27.9 | Normal
20-Jul-2023-23:00:30 | 499.2411 | 0.238891244 | 0.146852642 | 1.468526423 | 0.16267412 | -0.392750859 | -3.927508593 | -1.75128305 | -1.018536448 | 3.426834106 | 3.399207115 | 13.141 | 26.7 | Normal
21-Jul-2023-00:00:30 | 499.2108 | 0.227110967 | 0.140009835 | 1.400098354 | 0.162210724 | -0.394892484 | -3.948924839 | -1.754644036 | -1.021043897 | 3.42686224 | 3.399441481 | 13.101 | 25.8 | Normal
21-Jul-2023-01:00:30 | 499.2655 | 0.232854187 | 0.143460989 | 1.43460989 | 0.162311852 | -0.397212565 | -3.972125649 | -1.758031726 | -1.016215801 | 3.427134037 | 3.399338484 | 13.096 | 24.7 | Normal
21-Jul-2023-02:00:30 | 499.249 | 0.239986464 | 0.147745177 | 1.477451771 | 0.162432689 | -0.405243695 | -4.052436948 | -1.773929715 | -1.016935945 | 3.427180767 | 3.399497747 | 13.078 | 24.2 | Normal
21-Jul-2023-03:00:30 | 499.2297 | 0.194254398 | 0.118826874 | 1.188268736 | 0.163476823 | -0.403518468 | -4.035184681 | -1.766700864 | -1.017096043 | 3.427209139 | 3.399657011 | 13.119 | 23.4 | Normal
21-Jul-2023-04:00:30 | 499.2376 | 0.180043265 | 0.112698093 | 1.126980931 | 0.159757153 | -0.394595027 | -3.94595027 | -1.760272384 | -1.024618268 | 3.427518368 | 3.399910212 | 13.645 | 22.9 | Normal
21-Jul-2023-05:00:30 | 499.2512 | 0.190300927 | 0.118410356 | 1.184103563 | 0.160713076 | -0.40673092 | -4.067309201 | -1.780678272 | -1.022831082 | 3.4276402 | 3.399938107 | 13.87 | 23.8 | Normal
21-Jul-2023-06:00:30 | 499.2689 | 0.214582726 | 0.13340503 | 1.334050298 | 0.160850552 | -0.395487368 | -3.954873681 | -1.74858892 | -1.013815045 | 3.427752495 | 3.399928808 | 13.744 | 29 | Normal
21-Jul-2023-07:00:30 | 499.1975 | 0.181298763 | 0.111151025 | 1.111510247 | 0.163110293 | -0.392750859 | -3.927508593 | -1.750509501 | -1.02072382 | 3.427649498 | 3.400312901 | 13.712 | 32.1 | Normal
21-Jul-2023-08:00:30 | 499.2563 | 0.195910588 | 0.119540907 | 1.195409074 | 0.163885813 | -0.413274795 | -4.132747948 | -1.793668747 | -1.023337841 | 3.427968264 | 3.400228739 | 13.492 | 34.5 | Normal
21-Jul-2023-09:00:30 | 499.2767 | 0.22988908 | 0.139652818 | 1.396528184 | 0.164614708 | -0.379722625 | -3.79722625 | -1.718580246 | -1.014241934 | 3.428146124 | 3.400266171 | 13.465 | 36.6 | Normal
21-Jul-2023-10:00:30 | 499.2546 | 0.2216883 | 0.133702546 | 1.337025464 | 0.165807089 | -0.396915138 | -3.969151378 | -1.751496434 | -1.013815045 | 3.428211689 | 3.400481701 | 13.402 | 37.3 | Normal
21-Jul-2023-11:00:30 | 499.2682 | 0.235445306 | 0.145484075 | 1.45484075 | 0.161835793 | -0.411847025 | -4.118470252 | -1.792335033 | -1.024751544 | 3.428343058 | 3.400519371 | 13.406 | 38.5 | Normal
21-Jul-2023-12:00:30 | 499.2037 | 0.328512192 | 0.199572027 | 1.995720267 | 0.164608336 | -0.022665568 | -0.226655677 | -0.914639533 | -0.871400297 | 3.428268194 | 3.400884628 | 13.388 | 38.4 | Normal
21-Jul-2023-13:00:30 | 499.2831 | 0.343444556 | 0.208080903 | 2.080809027 | 0.165053377 | -0.40310204 | -4.031020403 | -1.775983572 | -1.027659059 | 3.428577423 | 3.400650501 | 13.406 | 38.6 | Normal
21-Jul-2023-14:00:30 | 499.2747 | 0.354984432 | 0.215459242 | 2.154592425 | 0.164757115 | -0.405600607 | -4.056006074 | -1.780118108 | -1.028005838 | 3.428708553 | 3.400837898 | 13.379 | 38.1 | Normal
21-Jul-2023-15:00:30 | 499.202 | 0.321059346 | 0.194335788 | 1.943357885 | 0.165208554 | -0.41113317 | -4.111331701 | -1.787506938 | -1.025471807 | 3.42846489 | 3.401091099 | 13.299 | 38.9 | Normal
21-Jul-2023-16:00:30 | 499.2663 | 0.324718982 | 0.196715891 | 1.967158914 | 0.165070031 | -0.406909406 | -4.069094062 | -1.776196957 | -1.022804379 | 3.428802252 | 3.400987864 | 13.312 | 37 | Normal
21-Jul-2023-17:00:30 | 499.2702 | 0.304577649 | 0.184577346 | 1.845773458 | 0.16501356 | -0.407861233 | -4.078612328 | -1.777744055 | -1.02272439 | 3.428999186 | 3.401156664 | 13.343 | 34.8 | Normal
21-Jul-2023-18:00:30 | 499.2167 | 0.312564731 | 0.189337566 | 1.893375665 | 0.165083315 | -0.403637469 | -4.036374688 | -1.767527819 | -1.021177173 | 3.428820848 | 3.401344061 | 13.245 | 32.6 | Normal
21-Jul-2023-19:00:30 | 499.2262 | 0.288389802 | 0.174580887 | 1.74580887 | 0.165189791 | -0.400484502 | -4.004845023 | -1.76032567 | -1.01968348 | 3.429027319 | 3.401484489 | 13.182 | 31.1 | Normal
21-Jul-2023-20:00:30 | 499.2192 | 0.242791295 | 0.147090644 | 1.470906436 | 0.165062365 | -0.400662988 | -4.006629884 | -1.761499405 | -1.02072382 | 3.429092646 | 3.401597023 | 13.173 | 29.6 | Normal
21-Jul-2023-21:00:30 | 499.2479 | 0.224225998 | 0.135844648 | 1.358446479 | 0.165060605 | -0.396439224 | -3.964392245 | -1.752003312 | -1.019176602 | 3.429299116 | 3.40160656 | 13.146 | 28.8 | Normal
21-Jul-2023-22:00:30 | 499.193 | 0.161371127 | 0.09782242 | 0.978224203 | 0.164963335 | -0.395368397 | -3.953683972 | -1.750162721 | -1.0193367 | 3.429158449 | 3.401840925 | 13.123 | 27.5 | Normal
21-Jul-2023-23:00:30 | 499.2355 | 0.177158311 | 0.107402354 | 1.074023545 | 0.164948256 | -0.3936432 | -3.936432004 | -1.74589479 | -1.018456459 | 3.429280043 | 3.401671886 | 13.11 | 26.1 | Normal
22-Jul-2023-00:00:30 | 499.2122 | 0.170400009 | 0.103237167 | 1.03237167 | 0.165056843 | -0.398283392 | -3.982833922 | -1.755844355 | -1.020003557 | 3.429224014 | 3.401775122 | 13.114 | 25.4 | Normal
22-Jul-2023-01:00:30 | 499.1957 | 0.176276788 | 0.106866829 | 1.068668291 | 0.164949957 | -0.399235219 | -3.992352188 | -1.757124782 | -1.01968348 | 3.429205179 | 3.40186882 | 13.105 | 24.4 | Normal
22-Jul-2023-02:00:30 | 499.2122 | 0.180016562 | 0.109246939 | 1.092469394 | 0.164779502 | -0.404232353 | -4.04232353 | -1.767981291 | -1.020803809 | 3.429205179 | 3.401756287 | 13.11 | 23.9 | Normal
22-Jul-2023-03:00:30 | 499.193 | 0.163588285 | 0.099309988 | 0.993099883 | 0.164724907 | -0.400662988 | -4.006629884 | -1.757764935 | -1.017922997 | 3.429158449 | 3.401840925 | 13.137 | 23.5 | Normal
22-Jul-2023-04:00:30 | 499.2067 | 0.153731316 | 0.093300216 | 0.933002159 | 0.16477059 | -0.406433463 | -4.064334631 | -1.770355344 | -1.01941669 | 3.429224014 | 3.401812553 | 13.618 | 23.5 | Normal
22-Jul-2023-05:00:30 | 499.2066 | 0.169331506 | 0.102761149 | 1.027611494 | 0.164781639 | -0.408515602 | -4.085156024 | -1.7741431 | -1.01941669 | 3.429252148 | 3.401840925 | 13.78 | 24.9 | Normal
22-Jul-2023-06:00:30 | 499.2135 | 0.182207003 | 0.110734507 | 1.107345074 | 0.164544014 | -0.409824401 | -4.098244011 | -1.775050044 | -1.018856525 | 3.429252148 | 3.401793718 | 13.694 | 30.7 | Normal
22-Jul-2023-07:00:30 | 499.2494 | 0.221608162 | 0.134476081 | 1.344760805 | 0.16479374 | -0.410895199 | -4.108951986 | -1.777290583 | -1.019816875 | 3.429177284 | 3.401475191 | 13.559 | 32.7 | Normal
22-Jul-2023-08:00:30 | 499.1798 | 0.231091157 | 0.140426353 | 1.404263526 | 0.164563953 | -0.399056762 | -3.990567625 | -1.75632453 | -1.019656777 | 3.428670883 | 3.401447058 | 13.519 | 35 | Normal
22-Jul-2023-09:00:30 | 499.2498 | 0.222008854 | 0.134773597 | 1.347735971 | 0.16472726 | -0.411609083 | -4.116090834 | -1.779691339 | -1.020323634 | 3.428830624 | 3.401128531 | 13.465 | 36.3 | Normal
22-Jul-2023-10:00:30 | 499.2129 | 0.223397911 | 0.134833097 | 1.348330975 | 0.165684772 | -0.41256091 | -4.1256091 | -1.781745315 | -1.019896865 | 3.428614855 | 3.401165962 | 13.438 | 37.4 | Normal
22-Jul-2023-11:00:30 | 499.2139 | 0.232854187 | 0.142746955 | 1.427469552 | 0.163123751 | -0.400425017 | -4.004250169 | -1.757258177 | -1.019043326 | 3.428942919 | 3.401484489 | 13.406 | 38.2 | Normal
22-Jul-2023-12:00:30 | 499.2231 | 0.221901998 | 0.135071114 | 1.350711137 | 0.16428531 | -0.411728054 | -4.117280543 | -1.778117537 | -1.01906991 | 3.42932725 | 3.401803255 | 13.37 | 39.1 | Normal
22-Jul-2023-13:00:30 | 499.2281 | 0.265042931 | 0.162085325 | 1.620853245 | 0.163520622 | -0.409824401 | -4.098244011 | -1.772035718 | -1.017549515 | 3.429702044 | 3.402140856 | 13.379 | 39 | Normal
22-Jul-2023-14:00:30 | 499.2181 | 0.32033813 | 0.195049822 | 1.950498223 | 0.164234002 | -0.411311626 | -4.113116264 | -1.774356484 | -1.018056273 | 3.430011272 | 3.40251565 | 13.379 | 38.7 | Normal
22-Jul-2023-15:00:30 | 499.2109 | 0.321219623 | 0.195704356 | 1.957043558 | 0.164135142 | -0.402864099 | -4.028640985 | -1.760218978 | -1.019096613 | 3.430330038 | 3.402880907 | 13.267 | 39.4 | Normal
22-Jul-2023-16:00:30 | 499.2599 | 0.318094254 | 0.194038272 | 1.940382719 | 0.16393377 | -0.41553539 | -4.155353904 | -1.782705545 | -1.019150019 | 3.430761099 | 3.402974844 | 13.325 | 37.5 | Normal
22-Jul-2023-17:00:30 | 499.2144 | 0.318494946 | 0.194752306 | 1.947523057 | 0.163538472 | -0.413810194 | -4.138101935 | -1.778010845 | -1.020136952 | 3.430808067 | 3.403331041 | 13.357 | 35.3 | Normal
22-Jul-2023-18:00:30 | 499.2061 | 0.325493664 | 0.201238096 | 2.012380958 | 0.161745549 | -0.402447671 | -4.024476707 | -1.750322819 | -1.012001276 | 3.430948734 | 3.403527737 | 13.24 | 33.3 | Normal
22-Jul-2023-19:00:31 | 499.1908 | 0.289404869 | 0.177377522 | 1.77377522 | 0.163157578 | -0.405660123 | -4.056601226 | -1.75997889 | -1.015628934 | 3.431089163 | 3.4037714 | 13.173 | 31.8 | Normal
22-Jul-2023-20:00:30 | 499.1755 | 0.277357459 | 0.171843767 | 1.718437672 | 0.161400942 | -0.39727208 | -3.972720802 | -1.741786957 | -1.018349767 | 3.43122983 | 3.404015064 | 13.168 | 30.5 | Normal
22-Jul-2023-21:00:30 | 499.2012 | 0.234029546 | 0.145246074 | 1.452460736 | 0.161126246 | -0.407325834 | -4.07325834 | -1.762166262 | -1.0193367 | 3.431548357 | 3.404155731 | 13.141 | 29.8 | Normal
22-Jul-2023-22:00:30 | 499.2048 | 0.216799885 | 0.136261165 | 1.362611651 | 0.159106144 | -0.403340012 | -4.033400118 | -1.755791068 | -1.015869021 | 3.431988955 | 3.404568195 | 13.137 | 28.7 | Normal
22-Jul-2023-23:00:30 | 499.2552 | 0.233976111 | 0.147031143 | 1.470311433 | 0.159133708 | -0.401317358 | -4.01317358 | -1.751496434 | -1.01672256 | 3.43235445 | 3.404586792 | 13.132 | 27.5 | Normal
23-Jul-2023-00:00:30 | 499.1935 | 0.221154049 | 0.138641268 | 1.38641268 | 0.15951531 | -0.399235219 | -3.992352188 | -1.745974898 | -1.013921738 | 3.432269812 | 3.404924154 | 13.128 | 26.7 | Normal
23-Jul-2023-01:00:30 | 499.2701 | 0.228099331 | 0.142687455 | 1.426874548 | 0.159859415 | -0.39792645 | -3.979264498 | -1.743920922 | -1.01637578 | 3.43253231 | 3.404661655 | 13.11 | 25.9 | Normal
23-Jul-2023-02:00:30 | 499.2563 | 0.211029947 | 0.132690996 | 1.326909959 | 0.159038634 | -0.40090093 | -4.009009302 | -1.749815941 | -1.014855385 | 3.432607412 | 3.404830694 | 13.114 | 25.3 | Normal
23-Jul-2023-03:00:30 | 499.203 | 0.234269962 | 0.144413024 | 1.444130242 | 0.162222184 | -0.39286983 | -3.928698301 | -1.727516174 | -1.013788462 | 3.432335615 | 3.404924154 | 13.096 | 24.8 | Normal
23-Jul-2023-04:00:30 | 499.2852 | 1.019755483 | 0.629300475 | 6.293004751 | 0.162045878 | 0.107200399 | 1.07200399 | -0.730906069 | -0.912345529 | 3.432569742 | 3.404596329 | 13.595 | 24.7 | Normal
23-Jul-2023-05:00:30 | 499.2182 | 1.992470026 | 1.223196864 | 12.23197 | 0.16289038 | -0.39429757 | -3.9429757 | -1.702308774 | -0.998904049 | 3.43223238 | 3.404718161 | 13.735 | 25.7 | Normal
23-Jul-2023-06:00:30 | 499.2786 | 0.196524978 | 0.125253171 | 1.252531707 | 0.156902198 | -0.384719729 | -3.847197294 | -1.713698745 | -1.008426905 | 3.432326317 | 3.404399395 | 13.699 | 31 | Normal
23-Jul-2023-07:00:30 | 499.2362 | 0.239933044 | 0.148518711 | 1.485187113 | 0.161550717 | -0.406492978 | -4.064929783 | -1.760352373 | -1.017976284 | 3.432176352 | 3.404540062 | 13.609 | 33.7 | Normal
23-Jul-2023-08:00:30 | 499.1884 | 0.236406967 | 0.146198109 | 1.461981088 | 0.161703164 | -0.412798882 | -4.127988815 | -1.775636792 | -1.019976854 | 3.431932688 | 3.404624224 | 13.51 | 35.9 | Normal
23-Jul-2023-09:00:30 | 499.2131 | 0.250591397 | 0.154290482 | 1.542904824 | 0.162415331 | -0.416487217 | -4.164872169 | -1.782732248 | -1.018963218 | 3.431932688 | 3.404455662 | 13.429 | 37.2 | Normal
23-Jul-2023-10:00:30 | 499.2505 | 0.263653874 | 0.163096875 | 1.63096875 | 0.161654768 | -0.406314492 | -4.063144922 | -1.760992527 | -1.015468955 | 3.431698322 | 3.403968334 | 13.397 | 38 | Normal
23-Jul-2023-11:00:30 | 499.2099 | 0.213247105 | 0.128406808 | 1.284068078 | 0.166071495 | -0.426897913 | -4.268979132 | -1.804071784 | -1.021523952 | 3.431154728 | 3.403705835 | 13.361 | 39.5 | Normal
23-Jul-2023-12:00:30 | 499.1997 | 0.245676264 | 0.150125295 | 1.501252949 | 0.163647481 | -0.411490113 | -4.114901125 | -1.772409201 | -1.017869592 | 3.430517435 | 3.403143406 | 13.339 | 39.7 | Normal
23-Jul-2023-13:00:30 | 499.1783 | 0.19569689 | 0.122456536 | 1.224565357 | 0.159809266 | -0.428147197 | -4.281471968 | -1.809166551 | -1.024938345 | 3.429973841 | 3.402750015 | 13.397 | 39.6 | Normal
23-Jul-2023-14:00:30 | 499.2265 | 0.158005342 | 0.100202531 | 1.002025306 | 0.157685979 | -0.430467308 | -4.304673076 | -1.816262007 | -1.023257852 | 3.429898977 | 3.402346849 | 13.33 | 40 | Normal
23-Jul-2023-15:00:30 | 499.2269 | 0.249255747 | 0.157920137 | 1.57920137 | 0.157836582 | -0.39792645 | -3.979264498 | -1.749335885 | -1.018296361 | 3.42962718 | 3.402075052 | 13.254 | 40.5 | Normal
23-Jul-2023-16:00:30 | 499.2284 | 0.229060993 | 0.145960093 | 1.459600925 | 0.156933987 | -0.394713998 | -3.947139978 | -1.748775721 | -1.021737337 | 3.429411411 | 3.401850224 | 13.294 | 38.5 | Normal
23-Jul-2023-17:00:31 | 499.2163 | 0.2645621 | 0.163810909 | 1.638109088 | 0.161504568 | -0.404648781 | -4.046487808 | -1.757178068 | -1.016802669 | 3.429242611 | 3.401765823 | 13.312 | 36.9 | Normal
23-Jul-2023-18:00:30 | 499.2178 | 0.172697291 | 0.106926337 | 1.069263369 | 0.161510528 | -0.403815925 | -4.038159251 | -1.755097508 | -1.013494968 | 3.429158449 | 3.401671886 | 13.191 | 34.6 | Normal
23-Jul-2023-19:00:30 | 499.1781 | 0.252781808 | 0.157265604 | 1.572656035 | 0.160735598 | -0.410002857 | -4.100028574 | -1.772062421 | -1.018269658 | 3.429008484 | 3.401793718 | 13.164 | 32.9 | Normal
23-Jul-2023-20:00:30 | 499.226 | 0.235071331 | 0.146674126 | 1.466741264 | 0.160267756 | -0.393881142 | -3.938811421 | -1.742027044 | -1.0193367 | 3.429120779 | 3.401578426 | 13.141 | 31.7 | Normal
23-Jul-2023-21:00:30 | 499.1453 | 0.127472773 | 0.081816196 | 0.818161964 | 0.155803837 | -0.401198387 | -4.011983871 | -1.753176928 | -1.022004128 | 3.428755522 | 3.401765823 | 13.123 | 30.7 | Normal
23-Jul-2023-22:00:30 | 499.2371 | 0.165297896 | 0.105438769 | 1.054387689 | 0.156771458 | -0.401436329 | -4.014363289 | -1.758138418 | -1.019710183 | 3.429139853 | 3.401521921 | 13.123 | 29.4 | Normal
23-Jul-2023-23:00:30 | 499.2316 | 0.177104875 | 0.113412127 | 1.134121269 | 0.156160439 | -0.406552464 | -4.065524638 | -1.767527819 | -1.019656777 | 3.429139853 | 3.401559591 | 13.105 | 28.8 | Normal
24-Jul-2023-00:00:30 | 499.1726 | 0.187068701 | 0.119719416 | 1.197194159 | 0.156255942 | -0.396022797 | -3.960227966 | -1.742427111 | -1.016135812 | 3.428942919 | 3.401765823 | 13.096 | 28.4 | Normal
24-Jul-2023-01:00:30 | 499.1875 | 0.17625007 | 0.113352627 | 1.133526266 | 0.155488298 | -0.407801747 | -4.078017473 | -1.765660644 | -1.017229438 | 3.429111481 | 3.401831388 | 13.092 | 28.3 | Normal
24-Jul-2023-02:00:30 | 499.2339 | 0.174032927 | 0.113412127 | 1.134121269 | 0.153451779 | -0.376867115 | -3.768671155 | -1.687131047 | -0.997703731 | 3.42945838 | 3.401859522 | 13.096 | 27.9 | Normal
24-Jul-2023-03:00:30 | 499.1804 | 0.201333255 | 0.123587087 | 1.235870868 | 0.162908003 | -0.059430189 | -0.594301894 | -1.103841305 | -0.96780169 | 3.429364681 | 3.402131319 | 13.083 | 27.9 | Normal
24-Jul-2023-04:00:30 | 499.1789 | 0.218242362 | 0.135547131 | 1.355471313 | 0.16100847 | -0.134863093 | -1.348630935 | -1.179276586 | -0.926296294 | 3.42945838 | 3.402234316 | 13.308 | 27.3 | Normal
24-Jul-2023-05:00:30 | 499.1349 | 0.209026501 | 0.131322443 | 1.313224435 | 0.159170432 | -0.371810496 | -3.718104959 | -1.672486782 | -0.992928982 | 3.42945838 | 3.402534246 | 13.681 | 28.2 | Normal
24-Jul-2023-06:00:30 | 499.169 | 0.183916613 | 0.116446763 | 1.164467633 | 0.157940511 | -0.372464865 | -3.724648654 | -1.671259761 | -0.989274621 | 3.429683208 | 3.402524948 | 13.631 | 32.9 | Normal
24-Jul-2023-07:00:30 | 499.2511 | 0.19692567 | 0.125193655 | 1.251936555 | 0.157296845 | -0.371869981 | -3.718699813 | -1.676274538 | -0.996343315 | 3.430067539 | 3.402346849 | 13.528 | 34.9 | Normal
24-Jul-2023-08:00:30 | 499.2318 | 0.17729187 | 0.110675007 | 1.106750071 | 0.160191424 | -0.386623412 | -3.866234124 | -1.708017111 | -1.000904679 | 3.430077076 | 3.402487516 | 13.429 | 37.2 | Normal
24-Jul-2023-09:00:30 | 499.2194 | 0.205687419 | 0.127514273 | 1.275142729 | 0.161305408 | -0.389419436 | -3.894194365 | -1.71583271 | -1.000397801 | 3.430114269 | 3.402609348 | 13.37 | 39.1 | Normal
24-Jul-2023-10:00:30 | 499.2287 | 0.244741321 | 0.153219432 | 1.532194316 | 0.15973256 | -0.393821657 | -3.938216567 | -1.713111997 | -0.998050511 | 3.430320501 | 3.402750015 | 13.352 | 40.2 | Normal
24-Jul-2023-11:00:30 | 499.1753 | 0.135486573 | 0.086635917 | 0.866359174 | 0.156386147 | -0.369668841 | -3.696688414 | -1.656695485 | -0.987380743 | 3.430226803 | 3.403021574 | 13.357 | 40.8 | Normal
24-Jul-2023-12:00:30 | 499.1903 | 0.232854187 | 0.144353524 | 1.443535239 | 0.161308281 | -0.352119386 | -3.521193862 | -1.632155061 | -0.990288258 | 3.430273771 | 3.402965307 | 13.294 | 41.1 | Normal
24-Jul-2023-13:00:30 | 499.1847 | 0.256014049 | 0.158753172 | 1.587531716 | 0.16126547 | -0.377878428 | -3.778784275 | -1.676888108 | -0.992982328 | 3.430395603 | 3.403124809 | 13.325 | 41.3 | Normal
24-Jul-2023-14:00:30 | 499.19 | 0.307729751 | 0.190646619 | 1.906466186 | 0.161413695 | -0.395963281 | -3.959632814 | -1.712418437 | -0.99543643 | 3.430526733 | 3.403218508 | 13.281 | 41.6 | Normal
24-Jul-2023-15:00:30 | 499.205 | 0.220379382 | 0.139236301 | 1.392363012 | 0.158277246 | -0.37383312 | -3.738331199 | -1.674007297 | -0.993302464 | 3.430686235 | 3.403274775 | 13.204 | 41.8 | Normal
24-Jul-2023-16:00:30 | 499.1815 | 0.212205306 | 0.132631496 | 1.326314956 | 0.159996164 | -0.359020203 | -3.590202034 | -1.634342313 | -0.985833585 | 3.43071413 | 3.403462172 | 13.222 | 40.5 | Normal
24-Jul-2023-17:00:30 | 499.1815 | 0.26266551 | 0.163334891 | 1.633348912 | 0.160814085 | -0.374487519 | -3.744875193 | -1.671953321 | -0.988874495 | 3.430742264 | 3.403490305 | 13.231 | 38.9 | Normal
24-Jul-2023-18:00:30 | 499.1856 | 0.246023521 | 0.153100416 | 1.531004161 | 0.160694221 | -0.378116399 | -3.78116399 | -1.681289315 | -0.992875636 | 3.430836201 | 3.40355587 | 13.173 | 36.4 | Normal
24-Jul-2023-19:00:30 | 499.1375 | 0.307836592 | 0.190765619 | 1.907656193 | 0.16136901 | -0.373773634 | -3.737736344 | -1.676621318 | -0.997677028 | 3.430742264 | 3.403790236 | 13.141 | 34.2 | Normal
24-Jul-2023-20:00:30 | 499.2291 | 0.316999048 | 0.196418375 | 1.964183748 | 0.161389711 | -0.367884159 | -3.678841591 | -1.655281782 | -0.991862059 | 3.431154728 | 3.403574705 | 13.132 | 32.5 | Normal
24-Jul-2023-21:00:30 | 499.2181 | 0.262612075 | 0.16226384 | 1.622638404 | 0.161842635 | -0.367170274 | -3.671702743 | -1.661150217 | -1.000504494 | 3.431154728 | 3.403649807 | 13.101 | 30.4 | Normal
24-Jul-2023-22:00:30 | 499.2029 | 0.266538829 | 0.166310012 | 1.663100123 | 0.160266255 | -0.362054169 | -3.620541692 | -1.654614925 | -0.999144137 | 3.431210756 | 3.403809071 | 13.087 | 29.4 | Normal
24-Jul-2023-23:00:30 | 499.1591 | 0.264455259 | 0.165893495 | 1.658934951 | 0.159412675 | -0.36360091 | -3.636009097 | -1.656055331 | -0.994289398 | 3.431117296 | 3.404015064 | 13.069 | 27.8 | Normal
25-Jul-2023-00:00:30 | 499.1604 | 0.261383295 | 0.163751408 | 1.637514085 | 0.159622013 | -0.36360091 | -3.636009097 | -1.654401541 | -0.994289398 | 3.43122983 | 3.404118299 | 13.069 | 27.1 | Normal
25-Jul-2023-01:00:30 | 499.1617 | 0.257029146 | 0.161371291 | 1.613712907 | 0.159278113 | -0.367467731 | -3.674677312 | -1.662163854 | -0.994582832 | 3.431267262 | 3.404146433 | 13.074 | 26.2 | Normal
25-Jul-2023-02:00:30 | 499.1685 | 0.213220388 | 0.135309115 | 1.353091151 | 0.15758021 | -0.368835986 | -3.688359857 | -1.663470864 | -0.993889272 | 3.43132329 | 3.404155731 | 13.069 | 25.5 | Normal
25-Jul-2023-03:00:30 | 499.0904 | 1.128849983 | 0.695288956 | 6.952889562 | 0.162356956 | -0.366099477 | -3.660994768 | -1.646079063 | -0.987674117 | 3.431079626 | 3.404446363 | 13.065 | 24.9 | Normal
25-Jul-2023-04:00:30 | 499.2052 | 0.620775342 | 0.381947756 | 3.819477558 | 0.162528862 | -0.621726632 | -6.217266321 | -2.187996864 | -1.070471525 | 3.431660652 | 3.404240131 | 13.564 | 25.1 | Normal
25-Jul-2023-05:00:30 | 499.1887 | 0.177265152 | 0.112936109 | 1.129361093 | 0.156960562 | -0.375439346 | -3.754393458 | -1.678808689 | -0.997570336 | 3.431613922 | 3.404305696 | 13.703 | 26.3 | Normal
25-Jul-2023-06:00:30 | 499.1708 | 0.58110702 | 0.359158248 | 3.591582477 | 0.16179693 | -0.381388336 | -3.813883364 | -1.681342721 | -0.989861429 | 3.431698322 | 3.40451169 | 13.64 | 31.9 | Normal
25-Jul-2023-07:00:30 | 499.1571 | 0.262024403 | 0.16874963 | 1.687496305 | 0.15527406 | -0.349561334 | -3.495613337 | -1.618524432 | -0.985220075 | 3.431651354 | 3.404558897 | 13.586 | 34.8 | Normal
25-Jul-2023-08:00:30 | 499.1501 | 0.275514275 | 0.174818903 | 1.748189032 | 0.157599819 | -0.376153231 | -3.761532307 | -1.671206474 | -0.988634408 | 3.431763887 | 3.404718161 | 13.406 | 36.6 | Normal
25-Jul-2023-09:00:30 | 499.2021 | 0.26958409 | 0.169999182 | 1.699991822 | 0.158579639 | -0.370263755 | -3.702637553 | -1.664457798 | -0.988527715 | 3.431979418 | 3.404577494 | 13.366 | 38.3 | Normal
25-Jul-2023-10:00:31 | 499.1582 | 0.284970582 | 0.178746089 | 1.787460893 | 0.159427589 | -0.361637741 | -3.616377413 | -1.637809992 | -0.986500442 | 3.431904554 | 3.404802322 | 13.339 | 39.7 | Normal
25-Jul-2023-11:00:31 | 499.1554 | 0.672597885 | 0.413781703 | 4.137817025 | 0.162548967 | -0.386563927 | -3.865639269 | -1.688438058 | -0.991942048 | 3.431941986 | 3.404858589 | 13.343 | 40.6 | Normal
25-Jul-2023-12:00:30 | 499.1567 | 0.266431987 | 0.164822459 | 1.648224592 | 0.161647866 | -0.375201404 | -3.752014041 | -1.675447702 | -0.992235482 | 3.431979418 | 3.404886723 | 13.303 | 40.8 | Normal
25-Jul-2023-13:00:31 | 499.1935 | 0.272228628 | 0.173033819 | 1.730338186 | 0.157326834 | -0.395308912 | -3.953089118 | -1.706016541 | -0.995863199 | 3.43223238 | 3.404886723 | 13.339 | 40.1 | Normal
25-Jul-2023-14:00:30 | 499.1866072 | 0.298914582 | 0.187492982 | 1.874929816 | 0.159427078 | -0.372881293 | -3.728812933 | -1.672753572 | -0.999757648 | 3.432279348 | 3.404980421 | 13.33 | 40.2 | Normal
25-Jul-2023-15:00:30 | 499.1988 | 0.303883135 | 0.189873084 | 1.898730844 | 0.160045399 | -0.39572534 | -3.957253397 | -1.71583271 | -0.998957455 | 3.432410479 | 3.40502739 | 13.249 | 40.8 | Normal
25-Jul-2023-16:00:30 | 499.1604 | 0.204886034 | 0.127990291 | 1.279902905 | 0.160079357 | -0.378056914 | -3.780569136 | -1.685984015 | -1.001331449 | 3.43235445 | 3.405233383 | 13.254 | 39.4 | Normal
25-Jul-2023-17:00:30 | 499.1508 | 0.239826187 | 0.152267382 | 1.522673815 | 0.157503324 | -0.378532827 | -3.785328269 | -1.685183883 | -0.995889843 | 3.43235445 | 3.405299187 | 13.334 | 37 | Normal
25-Jul-2023-18:00:30 | 499.1821 | 0.253235936 | 0.159467205 | 1.594672054 | 0.158801263 | -0.375022918 | -3.75022918 | -1.680489182 | -0.998610675 | 3.432579279 | 3.405308485 | 13.209 | 34.5 | Normal
25-Jul-2023-19:00:30 | 499.2299 | 0.313446254 | 0.196299374 | 1.962993741 | 0.159677663 | -0.372881293 | -3.728812933 | -1.669792652 | -0.994796216 | 3.432869673 | 3.405270815 | 13.146 | 33.1 | Normal
25-Jul-2023-20:00:30 | 499.1956 | 0.307035208 | 0.192074686 | 1.920746863 | 0.15985199 | -0.376867115 | -3.768671155 | -1.677608252 | -0.999277532 | 3.432841778 | 3.405477285 | 13.146 | 31.9 | Normal
25-Jul-2023-21:00:30 | 499.1886 | 0.264134705 | 0.166548029 | 1.665480286 | 0.158593715 | -0.372881293 | -3.728812933 | -1.671606541 | -0.99682349 | 3.432869673 | 3.405552149 | 13.128 | 30.6 | Normal
25-Jul-2023-22:00:31 | 499.1216 | 0.228366464 | 0.14453204 | 1.445320398 | 0.158004042 | -0.373476207 | -3.734762073 | -1.671313167 | -0.995222986 | 3.432635546 | 3.405777216 | 13.132 | 29 | Normal
25-Jul-2023-23:00:30 | 499.1776 | 0.258845598 | 0.163037375 | 1.630373746 | 0.158764577 | -0.368300587 | -3.683005869 | -1.65544188 | -0.987167358 | 3.432972908 | 3.405730247 | 13.11 | 28.4 | Normal
26-Jul-2023-00:00:30 | 499.1912 | 0.248267382 | 0.155897051 | 1.558970511 | 0.159250852 | -0.381090879 | -3.810908794 | -1.686090708 | -0.997303605 | 3.433104277 | 3.405767679 | 13.101 | 27.3 | Normal
26-Jul-2023-01:00:30 | 499.137685 | 0.239372075 | 0.151196331 | 1.511963308 | 0.158318706 | -0.379365683 | -3.793656826 | -1.680649161 | -0.993755937 | 3.433001041 | 3.406030178 | 13.105 | 26.6 | Normal
26-Jul-2023-02:00:30 | 499.1786 | 0.218562916 | 0.139771819 | 1.397718191 | 0.156371232 | -0.37460649 | -3.746064901 | -1.668538928 | -0.990715027 | 3.433244705 | 3.405992508 | 13.078 | 26.2 | Normal
26-Jul-2023-03:00:30 | 499.1335 | 0.206542224 | 0.129120842 | 1.291208416 | 0.159960407 | -0.386504441 | -3.865044415 | -1.691879153 | -0.994796216 | 3.433104277 | 3.406161308 | 13.087 | 25.8 | Normal
26-Jul-2023-04:00:30 | 499.1333 | 0.240173444 | 0.152326882 | 1.523268819 | 0.15766977 | -0.383589447 | -3.835894465 | -1.679608822 | -0.99308908 | 3.433254004 | 3.406311274 | 13.541 | 25.9 | Normal
26-Jul-2023-05:00:30 | 499.1346 | 0.243165269 | 0.153397933 | 1.533979326 | 0.158519261 | -0.384124845 | -3.841248453 | -1.693692923 | -1.000637889 | 3.433272839 | 3.406320572 | 13.699 | 26.7 | Normal
26-Jul-2023-06:00:30 | 499.1851 | 0.243939936 | 0.154707 | 1.547069997 | 0.157678668 | -0.382161677 | -3.821616769 | -1.682036281 | -0.99447614 | 3.433544636 | 3.406245708 | 13.654 | 32 | Normal
26-Jul-2023-07:00:30 | 499.1631 | 0.206088111 | 0.129061341 | 1.290613413 | 0.159682294 | -0.342125148 | -3.421251476 | -1.598652005 | -0.982792735 | 3.433591366 | 3.406442404 | 13.51 | 34.4 | Normal
26-Jul-2023-08:00:30 | 499.1288 | 0.231785685 | 0.145781592 | 1.457815915 | 0.158995167 | -0.381388336 | -3.813883364 | -1.68211627 | -0.995036304 | 3.433544636 | 3.406630039 | 13.438 | 36.8 | Normal
26-Jul-2023-09:00:30 | 499.1411 | 0.208465531 | 0.130310893 | 1.303108931 | 0.159975522 | -0.375439346 | -3.754393458 | -1.673607111 | -0.994289398 | 3.433657169 | 3.406658173 | 13.343 | 39.1 | Normal
26-Jul-2023-10:00:30 | 499.1657 | 0.230102777 | 0.143341988 | 1.433419883 | 0.160527128 | -0.367527217 | -3.675272167 | -1.652614355 | -0.991568625 | 3.433732033 | 3.406564474 | 13.339 | 39.9 | Normal
26-Jul-2023-11:00:30 | 499.1628 | 0.237181634 | 0.147031143 | 1.470311433 | 0.161313874 | -0.40452981 | -4.0452981 | -1.727969646 | -0.993569195 | 3.433835268 | 3.406686306 | 13.366 | 40.4 | Normal
26-Jul-2023-12:00:30 | 499.1519 | 0.281230807 | 0.174521387 | 1.745213866 | 0.161144037 | -0.35711652 | -3.571165204 | -1.622018814 | -0.984259844 | 3.43382597 | 3.406751633 | 13.316 | 41 | Normal
26-Jul-2023-13:00:30 | 499.1517 | 0.347718596 | 0.216470793 | 2.164707929 | 0.160630722 | -0.39572534 | -3.957253397 | -1.700868368 | -0.989327967 | 3.4339571 | 3.406883001 | 13.343 | 39.5 | Normal
26-Jul-2023-14:00:30 | 499.1529 | 0.32536009 | 0.203439698 | 2.034396976 | 0.159929499 | -0.40750429 | -4.075042903 | -1.735705256 | -0.999037445 | 3.434078693 | 3.406995535 | 13.339 | 39 | Normal
26-Jul-2023-15:00:30 | 499.1475 | 0.344753474 | 0.215756759 | 2.15756759 | 0.15978803 | -0.368122131 | -3.681221306 | -1.651360631 | -0.989568055 | 3.434097767 | 3.407051563 | 13.267 | 39.3 | Normal
26-Jul-2023-16:00:30 | 499.1597 | 1.484448791 | 0.918959558 | 9.18959558 | 0.161535813 | -0.397628993 | -3.976289928 | -1.681049347 | -0.980765462 | 3.434210062 | 3.407079697 | 13.249 | 39.4 | Normal
26-Jul-2023-17:00:30 | 499.1733 | 0.328832746 | 0.20296368 | 2.0296368 | 0.162015561 | -0.352357358 | -3.523573577 | -1.623699307 | -0.987994254 | 3.434303761 | 3.407079697 | 13.285 | 37 | Normal
26-Jul-2023-18:00:30 | 499.1212 | 0.336980104 | 0.21040152 | 2.104015201 | 0.160160489 | -0.364433765 | -3.644337654 | -1.647492886 | -0.99204874 | 3.434153795 | 3.407286167 | 13.177 | 34.5 | Normal
26-Jul-2023-19:00:30 | 499.1539 | 0.316170931 | 0.198203459 | 1.982034594 | 0.159518372 | -0.350870103 | -3.508701026 | -1.613322973 | -0.981325626 | 3.434350491 | 3.407258034 | 13.137 | 32.6 | Normal
26-Jul-2023-20:00:30 | 499.1224 | 0.305779725 | 0.1900516 | 1.900516003 | 0.160893002 | -0.361102343 | -3.611023426 | -1.6331954 | -0.988954544 | 3.434350491 | 3.407473564 | 13.146 | 31.2 | Normal
26-Jul-2023-21:00:30 | 499.2305 | 0.296029598 | 0.184636846 | 1.846368462 | 0.160330727 | -0.371156096 | -3.711560965 | -1.659576416 | -0.995889843 | 3.434697628 | 3.407079697 | 13.128 | 29.9 | Normal
26-Jul-2023-22:00:30 | 499.1073 | 0.305993438 | 0.191479653 | 1.914796531 | 0.159804675 | -0.368300587 | -3.683005869 | -1.658216 | -0.996556759 | 3.434378624 | 3.407604694 | 13.096 | 28.5 | Normal
26-Jul-2023-23:00:30 | 499.1182 | 0.255613357 | 0.159943238 | 1.599432379 | 0.159815045 | -0.371988952 | -3.719889522 | -1.663897634 | -0.994529486 | 3.434435129 | 3.407586098 | 13.114 | 27.5 | Normal
27-Jul-2023-00:00:30 | 499.1195 | 0.285478115 | 0.179579124 | 1.795791239 | 0.158970658 | -0.373595178 | -3.735951781 | -1.664937973 | -0.992208779 | 3.434519291 | 3.407660723 | 13.092 | 26.8 | Normal
27-Jul-2023-01:00:30 | 499.1207 | 0.284810305 | 0.179638624 | 1.796386242 | 0.158546251 | -0.374428034 | -3.744280338 | -1.664804578 | -0.991568625 | 3.434622526 | 3.40775466 | 13.087 | 25.6 | Normal
27-Jul-2023-02:00:30 | 499.1262 | 0.222943798 | 0.14357999 | 1.435799897 | 0.155274978 | -0.376391202 | -3.763912022 | -1.669392586 | -0.990661681 | 3.434659958 | 3.40775466 | 13.065 | 25.4 | Normal
27-Jul-2023-03:00:30 | 499.1233 | 0.201974362 | 0.12703824 | 1.270382404 | 0.158987059 | -0.462056339 | -4.620563388 | -1.858514309 | -1.030780077 | 3.434791088 | 3.407904625 | 13.078 | 24.4 | Normal
27-Jul-2023-04:00:30 | 499.156 | 0.25355649 | 0.157741636 | 1.57741636 | 0.160741638 | -0.405838579 | -4.058385789 | -1.720767498 | -0.996076584 | 3.434941053 | 3.407829762 | 13.559 | 23.8 | Normal
27-Jul-2023-05:00:30 | 499.1546 | 0.245515987 | 0.154409483 | 1.544094831 | 0.159003179 | -0.394535542 | -3.945355415 | -1.703055739 | -0.996343315 | 3.435006857 | 3.407904625 | 13.784 | 24.5 | Normal
27-Jul-2023-06:00:30 | 499.1134 | 0.210281998 | 0.132810012 | 1.328100115 | 0.158332942 | -0.365326107 | -3.653261065 | -1.640850902 | -0.986340404 | 3.435016155 | 3.408195257 | 13.712 | 30.3 | Normal
27-Jul-2023-07:00:30 | 499.1012 | 0.231011018 | 0.143818006 | 1.438180059 | 0.160627327 | -0.371394068 | -3.71394068 | -1.663497567 | -0.994556129 | 3.434922457 | 3.40818572 | 13.528 | 33.5 | Normal
27-Jul-2023-08:00:30 | 499.1818 | 0.218856752 | 0.136618182 | 1.366181821 | 0.160195919 | -0.373297721 | -3.732977211 | -1.668192267 | -0.997010171 | 3.435250282 | 3.407960653 | 13.411 | 36.3 | Normal
27-Jul-2023-09:00:30 | 499.1025 | 0.25459829 | 0.158634171 | 1.586341709 | 0.160493977 | -0.379841596 | -3.798415959 | -1.686517596 | -1.004719138 | 3.434931755 | 3.40818572 | 13.397 | 38.5 | Normal
27-Jul-2023-10:00:30 | 499.1325 | 0.21955128 | 0.136320665 | 1.363206655 | 0.161055024 | -0.384541273 | -3.845412731 | -1.693452954 | -1.001438141 | 3.435128689 | 3.408176422 | 13.348 | 39.5 | Normal
27-Jul-2023-11:00:30 | 499.1768 | 0.277170479 | 0.172617301 | 1.726173013 | 0.16056935 | -0.388765037 | -3.887650371 | -1.703802586 | -1.004985809 | 3.434809923 | 3.407557964 | 13.303 | 40.9 | Normal
27-Jul-2023-12:00:30 | 499.1498 | 0.246851608 | 0.153695449 | 1.536954492 | 0.160610877 | -0.403696954 | -4.036969543 | -1.727862954 | -1.002771854 | 3.434444427 | 3.407379627 | 13.325 | 40.9 | Normal
27-Jul-2023-13:00:30 | 499.0959 | 0.29415971 | 0.183565795 | 1.835657954 | 0.160247561 | -0.390906662 | -3.909066617 | -1.706016541 | -1.003118634 | 3.433516502 | 3.406826735 | 13.321 | 41 | Normal
27-Jul-2023-14:00:30 | 499.1284 | 0.290500075 | 0.181304693 | 1.813046932 | 0.160227554 | -0.41178754 | -4.117875397 | -1.748215556 | -1.005492687 | 3.4338727 | 3.406958103 | 13.343 | 40.6 | Normal
27-Jul-2023-15:00:30 | 499.1256 | 0.596733928 | 0.369928241 | 3.699282408 | 0.161310725 | -0.396201253 | -3.962012529 | -1.713645458 | -1.002238393 | 3.4339571 | 3.4070611 | 13.227 | 41.7 | Normal
27-Jul-2023-16:00:30 | 499.1625 | 0.296189874 | 0.187135965 | 1.871359646 | 0.158275228 | -0.382935047 | -3.829350471 | -1.687611222 | -0.998370588 | 3.434116364 | 3.406967402 | 13.29 | 39.2 | Normal
27-Jul-2023-17:00:30 | 499.1748 | 0.3120839 | 0.195109323 | 1.951093227 | 0.159953351 | -0.3694309 | -3.694308996 | -1.666031599 | -1.001758218 | 3.43417263 | 3.406939268 | 13.33 | 36.6 | Normal
27-Jul-2023-18:00:30 | 499.1202 | 0.189018726 | 0.121325985 | 1.213259846 | 0.1557941 | -0.403161556 | -4.031615555 | -1.729916811 | -1.002798557 | 3.433863401 | 3.407004833 | 13.213 | 34.2 | Normal
27-Jul-2023-19:00:30 | 499.1574 | 0.291488469 | 0.183268294 | 1.832682937 | 0.159050135 | -0.375796288 | -3.757962883 | -1.675154209 | -1.001224756 | 3.433760166 | 3.406648874 | 13.155 | 32.5 | Normal
27-Jul-2023-20:00:30 | 499.126 | 0.306848228 | 0.193026721 | 1.930267215 | 0.15896671 | -0.391858518 | -3.918585181 | -1.708310604 | -1.008133411 | 3.433610201 | 3.406714201 | 13.15 | 31.3 | Normal
27-Jul-2023-21:00:30 | 499.0998 | 0.281150669 | 0.176663488 | 1.766634881 | 0.159144751 | -0.379901081 | -3.799010813 | -1.688331366 | -1.008666873 | 3.433676004 | 3.406958103 | 13.119 | 30 | Normal
27-Jul-2023-22:00:30 | 499.1364 | 0.230770603 | 0.145781592 | 1.457815915 | 0.158298864 | -0.376629144 | -3.76629144 | -1.682436347 | -1.005065918 | 3.434116364 | 3.4071455 | 13.119 | 28.9 | Normal
27-Jul-2023-23:00:30 | 499.1292 | 0.226870552 | 0.143460989 | 1.43460989 | 0.158140937 | -0.377462 | -3.774619997 | -1.681689501 | -1.004612446 | 3.434435129 | 3.407510996 | 13.114 | 27.6 | Normal
28-Jul-2023-00:00:30 | 499.1152 | 0.220967054 | 0.139831319 | 1.398313195 | 0.158024007 | -0.377580971 | -3.775809705 | -1.680542469 | -1.003758788 | 3.434697628 | 3.407867193 | 13.101 | 26.4 | Normal
28-Jul-2023-01:00:30 | 499.1517 | 0.202722311 | 0.12971586 | 1.297158599 | 0.156281823 | -0.379365683 | -3.793656826 | -1.682302952 | -1.005039215 | 3.435091019 | 3.40800786 | 13.092 | 25.8 | Normal
28-Jul-2023-02:00:30 | 499.0968 | 0.657425046 | 0.409735531 | 4.097355306 | 0.160451071 | -0.37966311 | -3.796631098 | -1.675901175 | -0.998690665 | 3.435128689 | 3.408420086 | 13.083 | 24.6 | Normal
28-Jul-2023-03:00:30 | 499.1116 | 0.167541757 | 0.103713192 | 1.03713192 | 0.161543343 | -0.541772485 | -5.417724848 | -1.984497666 | -1.045637727 | 3.435390949 | 3.40857935 | 13.11 | 23.9 | Normal
28-Jul-2023-04:00:30 | 499.1157 | 0.152823076 | 0.099250488 | 0.99250488 | 0.153977153 | -0.387218297 | -3.872182965 | -1.699401259 | -1.00290525 | 3.435437918 | 3.408598185 | 13.568 | 23.3 | Normal
28-Jul-2023-05:00:30 | 499.0651 | 0.160836875 | 0.104724735 | 1.04724735 | 0.153580599 | -0.392036974 | -3.920369744 | -1.707430363 | -1.005012512 | 3.435325384 | 3.408832312 | 13.798 | 24.8 | Normal
28-Jul-2023-06:00:30 | 499.136 | 0.158673152 | 0.103653684 | 1.036536843 | 0.153080089 | -0.36437428 | -3.6437428 | -1.650773764 | -0.997597039 | 3.435662746 | 3.408682346 | 13.717 | 30.1 | Normal
28-Jul-2023-07:00:30 | 499.1264 | 0.15319705 | 0.099190988 | 0.991909876 | 0.154446542 | -0.363660395 | -3.636603951 | -1.651947498 | -0.99882406 | 3.435681581 | 3.408766985 | 13.618 | 32.9 | Normal
28-Jul-2023-08:00:30 | 499.1072 | 0.28334111 | 0.177199006 | 1.771990061 | 0.159899943 | -0.374784976 | -3.747849762 | -1.666938543 | -0.998077154 | 3.435653448 | 3.408869743 | 13.474 | 35.8 | Normal
28-Jul-2023-09:00:30 | 499.1033 | 0.162172511 | 0.104367718 | 1.043677181 | 0.155385702 | -0.382578105 | -3.825781047 | -1.692065835 | -1.004505754 | 3.435475349 | 3.408719778 | 13.384 | 38 | Normal
28-Jul-2023-10:00:30 | 499.1201 | 0.183248788 | 0.116208754 | 1.162087545 | 0.157689314 | -0.386206985 | -3.862069845 | -1.69289279 | -1.002078295 | 3.435184956 | 3.408317089 | 13.379 | 38.9 | Normal
28-Jul-2023-11:00:30 | 499.1219 | 0.201039419 | 0.125669688 | 1.25669688 | 0.159974471 | -0.406195521 | -4.061955214 | -1.730903864 | -1.003678799 | 3.434791088 | 3.407913923 | 13.334 | 39.8 | Normal
28-Jul-2023-12:00:30 | 499.0841 | 0.298246741 | 0.184636846 | 1.846368462 | 0.16153154 | -0.38769424 | -3.876942396 | -1.694466591 | -1.004318953 | 3.434285164 | 3.407670259 | 13.334 | 40.9 | Normal
28-Jul-2023-13:00:30 | 499.1281 | 0.326615602 | 0.202725664 | 2.027256638 | 0.161112114 | -0.406195521 | -4.061955214 | -1.737305641 | -1.009520531 | 3.434228897 | 3.407314062 | 13.348 | 40.6 | Normal
28-Jul-2023-14:00:30 | 499.1147 | 0.330943048 | 0.207009867 | 2.070098668 | 0.159868248 | -0.388289124 | -3.882891238 | -1.700628281 | -1.009093761 | 3.433900833 | 3.407079697 | 13.334 | 40.7 | Normal
28-Jul-2023-15:00:30 | 499.0958 | 0.309252381 | 0.19183667 | 1.9183667 | 0.161206083 | -0.393940657 | -3.939406574 | -1.713031888 | -1.006772995 | 3.433600903 | 3.406911135 | 13.249 | 41 | Normal
28-Jul-2023-16:00:30 | 499.0865 | 0.270732731 | 0.169344664 | 1.693446636 | 0.159870837 | -0.3936432 | -3.936432004 | -1.711191416 | -1.005626082 | 3.433366537 | 3.406742334 | 13.294 | 38.5 | Normal
28-Jul-2023-17:00:30 | 499.0798 | 0.241348803 | 0.149708763 | 1.497087628 | 0.161212209 | -0.394416571 | -3.944165707 | -1.712205052 | -1.003838897 | 3.433216572 | 3.406639338 | 13.33 | 35.8 | Normal
28-Jul-2023-18:00:30 | 499.088 | 0.254544854 | 0.158098653 | 1.58098653 | 0.16100381 | -0.391263604 | -3.912636042 | -1.703455806 | -1.003305316 | 3.433207273 | 3.406573772 | 13.209 | 33.8 | Normal
28-Jul-2023-19:00:30 | 499.1182 | 0.284062326 | 0.176246971 | 1.762469709 | 0.161172884 | -0.392988801 | -3.92988801 | -1.707243562 | -1.004345655 | 3.433226109 | 3.406386375 | 13.159 | 32.4 | Normal
28-Jul-2023-20:00:30 | 499.1196 | 0.242150187 | 0.150303796 | 1.503037959 | 0.161107167 | -0.3936432 | -3.936432004 | -1.708497286 | -1.004745722 | 3.433244705 | 3.406395674 | 13.137 | 30.9 | Normal
28-Jul-2023-21:00:30 | 499.1004 | 0.237555608 | 0.147507176 | 1.475071758 | 0.161046815 | -0.38846758 | -3.884675801 | -1.695986986 | -1.00247848 | 3.433169603 | 3.406451941 | 13.123 | 29.3 | Normal
28-Jul-2023-22:00:30 | 499.1373 | 0.218215644 | 0.135547131 | 1.355471313 | 0.160988759 | -0.39144209 | -3.914420903 | -1.704469442 | -1.00482583 | 3.43331027 | 3.406339645 | 13.114 | 28.6 | Normal
28-Jul-2023-23:00:30 | 499.1153 | 0.225000665 | 0.13989082 | 1.398908198 | 0.160840193 | -0.390014321 | -3.900143206 | -1.701375246 | -1.005385995 | 3.43334794 | 3.406527042 | 13.119 | 27.4 | Normal
29-Jul-2023-00:00:30 | 499.0961 | 0.215090275 | 0.133643046 | 1.33643046 | 0.160943858 | -0.386742383 | -3.867423832 | -1.694679976 | -1.004612446 | 3.433385372 | 3.406695604 | 13.11 | 26.3 | Normal
29-Jul-2023-01:00:30 | 499.1657 | 0.190300927 | 0.118350849 | 1.183508486 | 0.160793884 | -0.381507307 | -3.815073073 | -1.683369994 | -1.002611876 | 3.433760166 | 3.406592369 | 13.101 | 25.4 | Normal
29-Jul-2023-02:00:30 | 499.1381113 | 0.185172096 | 0.115137704 | 1.151377037 | 0.160826636 | -0.381983221 | -3.819832206 | -1.685477257 | -1.003598809 | 3.433844566 | 3.406864166 | 13.096 | 24.9 | Normal
29-Jul-2023-03:00:30 | 499.0859 | 0.164229378 | 0.102166116 | 1.021661162 | 0.160747403 | -0.38120985 | -3.812098503 | -1.683076501 | -1.002771854 | 3.433881998 | 3.407258034 | 13.083 | 24.1 | Normal
29-Jul-2023-04:00:30 | 499.1379 | 0.175502121 | 0.109246939 | 1.092469394 | 0.160647175 | -0.380793422 | -3.807934225 | -1.680969238 | -1.001918316 | 3.434031963 | 3.407051563 | 13.559 | 23.5 | Normal
29-Jul-2023-05:00:30 | 499.1171 | 0.171735644 | 0.106985837 | 1.069858372 | 0.160521849 | -0.385195673 | -3.851956725 | -1.690251946 | -1.003465414 | 3.434228897 | 3.407389164 | 13.744 | 25 | Normal
29-Jul-2023-06:00:30 | 499.0664 | 0.195536613 | 0.12186151 | 1.2186151 | 0.160458059 | -0.392334431 | -3.923344314 | -1.700841665 | -1.00282526 | 3.434116364 | 3.407623291 | 13.685 | 30.4 | Normal
29-Jul-2023-07:00:30 | 499.1049 | 0.223691747 | 0.139414802 | 1.394148022 | 0.1604505 | -0.385790557 | -3.857905567 | -1.689131618 | -1.001411438 | 3.4341259 | 3.407370329 | 13.622 | 33.3 | Normal
29-Jul-2023-08:00:30 | 499.0666 | 0.262879193 | 0.16404891 | 1.640489101 | 0.160244401 | -0.39286983 | -3.928698301 | -1.701641917 | -1.002505183 | 3.433910131 | 3.407417297 | 13.474 | 35.7 | Normal
29-Jul-2023-09:00:30 | 499.1336 | 0.298700869 | 0.18636243 | 1.863624305 | 0.160279552 | -0.38406536 | -3.840653598 | -1.685957432 | -1.001491547 | 3.434181929 | 3.4072299 | 13.442 | 36.9 | Normal
29-Jul-2023-10:00:30 | 499.1035 | 0.313392818 | 0.19552584 | 1.955258399 | 0.160282047 | -0.393702686 | -3.937026858 | -1.702842355 | -1.003011942 | 3.434116364 | 3.407370329 | 13.388 | 38.4 | Normal
29-Jul-2023-11:00:30 | 499.1105 | 0.319029212 | 0.198976994 | 1.989769936 | 0.160334723 | -0.396439224 | -3.964392245 | -1.708497286 | -1.00255847 | 3.433994532 | 3.407201529 | 13.37 | 38.8 | Normal
29-Jul-2023-12:00:30 | 499.1296 | 0.320818961 | 0.200167045 | 2.00167045 | 0.160275614 | -0.395606369 | -3.956063688 | -1.704496145 | -1.000797987 | 3.434050798 | 3.407126665 | 13.37 | 39.2 | Normal
29-Jul-2023-13:00:30 | 499.1201 | 0.338235587 | 0.210937038 | 2.109370381 | 0.160349074 | -0.399889618 | -3.998896182 | -1.715966105 | -1.003652096 | 3.433966398 | 3.407108068 | 13.375 | 39.1 | Normal
29-Jul-2023-14:00:30 | 499.0832 | 0.333801299 | 0.208735436 | 2.087354362 | 0.159915971 | -0.395963281 | -3.959632814 | -1.708870769 | -1.003945589 | 3.433816433 | 3.407211065 | 13.411 | 38.9 | Normal
29-Jul-2023-15:00:30 | 499.1051 | 0.330061525 | 0.205581799 | 2.055817991 | 0.160549974 | -0.398045421 | -3.980454206 | -1.71148479 | -1.003065348 | 3.433900833 | 3.4071455 | 13.276 | 39.2 | Normal
29-Jul-2023-16:00:30 | 499.0819 | 0.304257095 | 0.190111101 | 1.901111007 | 0.16004173 | -0.396320224 | -3.963202238 | -1.706229925 | -1.00117135 | 3.433750868 | 3.407154799 | 13.361 | 37 | Normal
29-Jul-2023-17:00:30 | 499.0956 | 0.304070115 | 0.189873084 | 1.898730844 | 0.160143875 | -0.397807479 | -3.978074789 | -1.70948422 | -1.001811624 | 3.43382597 | 3.407136202 | 13.375 | 35 | Normal
29-Jul-2023-18:00:30 | 499.1161 | 0.316331208 | 0.199988544 | 1.99988544 | 0.158174664 | -0.398223907 | -3.982239068 | -1.706656694 | -0.995623112 | 3.433891296 | 3.4070611 | 13.263 | 32.5 | Normal
29-Jul-2023-19:00:30 | 499.0804 | 0.313339412 | 0.19653739 | 1.965373904 | 0.159429924 | -0.370918125 | -3.709181249 | -1.683690071 | -1.017842889 | 3.433816433 | 3.4072299 | 13.186 | 30.8 | Normal
29-Jul-2023-20:00:30 | 499.0846 | 0.308744818 | 0.194692805 | 1.946928054 | 0.158580497 | -0.409288973 | -4.092889726 | -1.725595593 | -1.003652096 | 3.433797836 | 3.407182932 | 13.159 | 30.3 | Normal
29-Jul-2023-21:00:30 | 499.0546 | 0.296884418 | 0.186243415 | 1.862434149 | 0.159406666 | -0.396558195 | -3.965581954 | -1.703775883 | -1.005145907 | 3.433610201 | 3.407201529 | 13.155 | 29.3 | Normal
29-Jul-2023-22:00:30 | 499.0792 | 0.236754239 | 0.150482297 | 1.504822969 | 0.157330293 | -0.396796137 | -3.967961371 | -1.708844066 | -1.004185557 | 3.433703899 | 3.407126665 | 13.132 | 28.9 | Normal
29-Jul-2023-23:00:30 | 499.1313 | 0.222249269 | 0.141675904 | 1.416759044 | 0.156871608 | -0.394357085 | -3.943570852 | -1.702842355 | -1.000637889 | 3.433807135 | 3.406873703 | 13.119 | 28.3 | Normal
30-Jul-2023-00:00:30 | 499.0671 | 0.219951972 | 0.140307337 | 1.40307337 | 0.156764412 | -0.395903796 | -3.95903796 | -1.706310034 | -1.006212831 | 3.433507204 | 3.407014132 | 13.092 | 28 | Normal
30-Jul-2023-01:00:30 | 499.1368 | 0.206301808 | 0.131976962 | 1.319769621 | 0.156316531 | -0.394000143 | -3.940001428 | -1.702788949 | -1.002931952 | 3.433760166 | 3.406789303 | 13.105 | 27.7 | Normal
30-Jul-2023-02:00:30 | 499.1149 | 0.196872249 | 0.126502723 | 1.265027225 | 0.155626887 | -0.390192807 | -3.901928067 | -1.694093108 | -1.002265096 | 3.433694601 | 3.406873703 | 13.101 | 27 | Normal
30-Jul-2023-03:00:30 | 499.13 | 0.195002362 | 0.122932561 | 1.229325607 | 0.158625478 | -0.395546854 | -3.955468535 | -1.701375246 | -1.000637889 | 3.433703899 | 3.406779766 | 13.092 | 26.6 | Normal
30-Jul-2023-04:00:30 | 499.0288 | 0.183970034 | 0.116089746 | 1.160897464 | 0.158472251 | -0.408337146 | -4.08337146 | -1.737652421 | -1.012774825 | 3.43334794 | 3.407117367 | 13.532 | 26.3 | Normal
30-Jul-2023-05:00:30 | 499.1805 | 1.223038793 | 0.765740097 | 7.657400966 | 0.159719832 | -0.387456268 | -3.874562681 | -1.680409074 | -0.999357522 | 3.433975935 | 3.406704903 | 13.726 | 27.5 | Normal
30-Jul-2023-06:00:30 | 499.1259 | 0.15992865 | 0.102701642 | 1.027016416 | 0.15572161 | -0.390847176 | -3.908471763 | -1.692625999 | -1.000317812 | 3.433722734 | 3.406826735 | 13.658 | 32.3 | Normal
30-Jul-2023-07:00:30 | 499.1217 | 0.439423114 | 0.275735468 | 2.757354677 | 0.159364016 | -0.390609235 | -3.906092346 | -1.696440458 | -1.000531197 | 3.433788538 | 3.406920433 | 13.649 | 35 | Normal
30-Jul-2023-08:00:30 | 499.0695 | 0.145103127 | 0.092764698 | 0.92764698 | 0.156420632 | -0.397985935 | -3.979859352 | -1.713245273 | -1.005439281 | 3.433741331 | 3.4072299 | 13.487 | 36.2 | Normal
30-Jul-2023-09:00:30 | 499.0798 | 0.155440927 | 0.100024022 | 1.000240222 | 0.155403595 | -0.407742262 | -4.077422619 | -1.736905575 | -1.010454059 | 3.433226109 | 3.406648874 | 13.451 | 37.2 | Normal
30-Jul-2023-10:00:30 | 499.1019 | 0.205687419 | 0.130191892 | 1.301918924 | 0.157987886 | -0.37680763 | -3.768076301 | -1.671366453 | -0.999837697 | 3.433104277 | 3.406377077 | 13.402 | 37.6 | Normal
30-Jul-2023-11:00:30 | 499.105 | 0.292316556 | 0.182375744 | 1.82375744 | 0.160282585 | -0.399116248 | -3.991162479 | -1.713245273 | -1.003252029 | 3.432804346 | 3.406058311 | 13.393 | 38.3 | Normal
30-Jul-2023-12:00:30 | 499.0757 | 0.205633998 | 0.128228292 | 1.282282919 | 0.160365544 | -0.418807328 | -4.188073277 | -1.759125352 | -1.013548374 | 3.431988955 | 3.405449152 | 13.402 | 38.6 | Normal
30-Jul-2023-13:00:30 | 499.1023 | 0.236967936 | 0.14834021 | 1.483402103 | 0.159746259 | -0.405124694 | -4.051246941 | -1.725675583 | -1.00482583 | 3.431520224 | 3.404802322 | 13.393 | 38.6 | Normal
30-Jul-2023-14:00:30 | 499.0455 | 0.652830482 | 0.407771945 | 4.07771945 | 0.160096958 | -0.424875289 | -4.248752892 | -1.745094657 | -0.994876266 | 3.430732965 | 3.404408932 | 13.406 | 38.6 | Normal
30-Jul-2023-15:00:30 | 499.0836 | 0.331423879 | 0.207247868 | 2.072478682 | 0.159916665 | -0.416487217 | -4.164872169 | -1.74677515 | -1.007546544 | 3.431032896 | 3.404446363 | 13.316 | 38.9 | Normal
30-Jul-2023-16:00:30 | 499.0789 | 0.256788731 | 0.163870409 | 1.638704091 | 0.156702319 | -0.405779094 | -4.057790935 | -1.728663206 | -1.006693006 | 3.431604624 | 3.405045986 | 13.33 | 36.9 | Normal
30-Jul-2023-17:00:30 | 499.0647 | 0.239692628 | 0.150898829 | 1.508988291 | 0.158843266 | -0.403042555 | -4.030425549 | -1.720500827 | -1.00421226 | 3.432026386 | 3.405561447 | 13.343 | 34.7 | Normal
30-Jul-2023-18:00:30 | 499.1063 | 0.242577583 | 0.152862415 | 1.528624147 | 0.158690142 | -0.398164421 | -3.981644213 | -1.711858273 | -1.001331449 | 3.432851076 | 3.406095743 | 13.245 | 32.8 | Normal
30-Jul-2023-19:00:30 | 499.0838 | 0.252808541 | 0.159348205 | 1.593482047 | 0.158651641 | -0.40375644 | -4.037564397 | -1.722768068 | -1.002104998 | 3.433329105 | 3.406723738 | 13.173 | 31.2 | Normal
30-Jul-2023-20:00:30 | 499.12 | 0.254010618 | 0.160716772 | 1.607167721 | 0.158048606 | -0.376629144 | -3.76629144 | -1.666191578 | -0.994929612 | 3.434031963 | 3.407173634 | 13.141 | 30 | Normal
30-Jul-2023-21:00:30 | 499.0649 | 0.20499289 | 0.130251393 | 1.302513927 | 0.157382494 | -0.391918004 | -3.919180036 | -1.71009779 | -1.016242504 | 3.434247732 | 3.407763958 | 13.159 | 29.3 | Normal
30-Jul-2023-22:00:30 | 499.119 | 0.195403054 | 0.126205206 | 1.262052059 | 0.154829631 | -0.39352423 | -3.935242295 | -1.698307633 | -0.998157203 | 3.434931755 | 3.408073187 | 13.123 | 28.7 | Normal
30-Jul-2023-23:00:30 | 499.135 | 0.199543506 | 0.128466308 | 1.284663081 | 0.155327501 | -0.394000143 | -3.940001428 | -1.696920633 | -0.997997165 | 3.435334682 | 3.408363819 | 13.137 | 28.4 | Normal
31-Jul-2023-00:00:30 | 499.0678 | 0.215998501 | 0.138284251 | 1.382842511 | 0.156198916 | -0.397628993 | -3.976289928 | -1.704496145 | -0.999037445 | 3.435259581 | 3.40874815 | 13.096 | 27.9 | Normal
31-Jul-2023-01:00:30 | 499.1323 | 0.21196489 | 0.135666132 | 1.35666132 | 0.156240093 | -0.398164421 | -3.981644213 | -1.705136299 | -0.998077154 | 3.435316086 | 3.408363819 | 13.101 | 27.4 | Normal
31-Jul-2023-02:00:30 | 499.0627 | 0.190247506 | 0.122575544 | 1.225755438 | 0.155208372 | -0.397510022 | -3.975100219 | -1.705829859 | -1.000344515 | 3.43491292 | 3.408438921 | 13.114 | 26.6 | Normal
31-Jul-2023-03:00:30 | 499.0822 | 0.198047593 | 0.126205206 | 1.262052059 | 0.156925059 | -0.399949104 | -3.999491036 | -1.708977461 | -1.000584602 | 3.434744358 | 3.40813899 | 13.101 | 26.4 | Normal
31-Jul-2023-04:00:30 | 499.0412 | 0.20835869 | 0.131500944 | 1.315009445 | 0.158446535 | -0.386623412 | -3.866234124 | -1.686357498 | -1.001144767 | 3.434519291 | 3.408195257 | 13.424 | 26.5 | Normal
31-Jul-2023-05:00:30 | 499.0346 | 0.233174741 | 0.148042694 | 1.480426937 | 0.157505065 | -0.391858518 | -3.918585181 | -1.694013119 | -1.001624823 | 3.434313059 | 3.408035755 | 13.739 | 27 | Normal
31-Jul-2023-06:00:30 | 499.0948 | 0.511814415 | 0.321790546 | 3.217905462 | 0.159052036 | -0.384779245 | -3.847792447 | -1.67776835 | -0.996503353 | 3.434500456 | 3.407810688 | 13.636 | 31.7 | Normal
31-Jul-2023-07:00:30 | 499.1058 | 0.194868788 | 0.125491172 | 1.254911721 | 0.155284858 | -0.388170153 | -3.881701529 | -1.686864376 | -0.996023238 | 3.434500456 | 3.407735825 | 13.64 | 34 | Normal
31-Jul-2023-08:00:30 | 499.1071 | 0.193292752 | 0.122754052 | 1.227540523 | 0.157463439 | -0.420175582 | -4.201755822 | -1.763526678 | -1.014428616 | 3.434575558 | 3.40780139 | 13.487 | 35.8 | Normal
31-Jul-2023-09:00:30 | 499.1207 | 0.202722311 | 0.128585309 | 1.285853088 | 0.157655888 | -0.408753574 | -4.087535739 | -1.744320989 | -1.016455889 | 3.434669256 | 3.40780139 | 13.429 | 36.9 | Normal
31-Jul-2023-10:00:30 | 499.0591 | 0.199196249 | 0.127216756 | 1.272167563 | 0.156580198 | -0.414940506 | -4.149405062 | -1.751523137 | -1.013948441 | 3.434472561 | 3.408026457 | 13.402 | 37.9 | Normal
31-Jul-2023-11:00:30 | 499.0877 | 0.210014865 | 0.134000063 | 1.340000629 | 0.156727437 | -0.45271644 | -4.5271644 | -1.82671833 | -1.022831082 | 3.434697628 | 3.40805459 | 13.393 | 38.3 | Normal
31-Jul-2023-12:00:30 | 499.0615 | 0.20897308 | 0.133762047 | 1.337620467 | 0.156227484 | -0.416784674 | -4.167846739 | -1.764113426 | -1.019176602 | 3.434791088 | 3.408326387 | 13.393 | 38.7 | Normal
31-Jul-2023-13:00:30 | 499.1189 | 0.207851142 | 0.13441658 | 1.344165802 | 0.154632071 | -0.451348186 | -4.513481855 | -1.827571988 | -1.024404883 | 3.435072422 | 3.408213854 | 13.384 | 38.8 | Normal
31-Jul-2023-14:00:30 | 499.1022 | 0.183863178 | 0.120076433 | 1.200764328 | 0.153121785 | -0.430764765 | -4.307647645 | -1.783852577 | -1.018349767 | 3.435212851 | 3.408467054 | 13.402 | 38.9 | Normal
31-Jul-2023-15:00:30 | 499.1034 | 0.160623178 | 0.104665235 | 1.046652347 | 0.153463735 | -0.439093322 | -4.390933216 | -1.793935537 | -1.017309427 | 3.435428619 | 3.408673048 | 13.325 | 39.4 | Normal
31-Jul-2023-16:00:30 | 499.0429 | 0.221394464 | 0.141556904 | 1.415569037 | 0.156399623 | -0.438914835 | -4.389148355 | -1.797643185 | -1.018109679 | 3.435475349 | 3.409132242 | 13.339 | 36.8 | Normal
31-Jul-2023-17:00:30 | 499.0482 | 0.255212665 | 0.162085325 | 1.620853245 | 0.157455751 | -0.453668267 | -4.536682665 | -1.826078176 | -1.021043897 | 3.435672045 | 3.409291744 | 13.334 | 34.9 | Normal
31-Jul-2023-18:00:30 | 499.1205 | 0.189820096 | 0.122992061 | 1.229920611 | 0.154335243 | -0.418093443 | -4.180934429 | -1.755871058 | -1.013841748 | 3.436028481 | 3.409151077 | 13.218 | 32.6 | Normal
31-Jul-2023-19:00:30 | 499.13 | 0.227378085 | 0.144829541 | 1.448295414 | 0.156997035 | -0.430169851 | -4.301698506 | -1.782145381 | -1.02072382 | 3.436112642 | 3.409169674 | 13.173 | 31.1 | Normal
31-Jul-2023-20:00:30 | 499.0152 | 0.244153634 | 0.155242518 | 1.552425176 | 0.1572724 | -0.429218024 | -4.29218024 | -1.782065392 | -1.020136952 | 3.435681581 | 3.40952611 | 13.137 | 30.5 | Normal
31-Jul-2023-21:00:31 | 499.1289 | 0.201787367 | 0.129834875 | 1.298348755 | 0.155418463 | -0.427254856 | -4.272548556 | -1.782038689 | -1.023738027 | 3.435897112 | 3.40896368 | 13.123 | 29.4 | Normal
31-Jul-2023-22:00:30 | 499.043 | 0.205874413 | 0.132690996 | 1.326909959 | 0.155153266 | -0.420116097 | -4.201160967 | -1.766300797 | -1.018803239 | 3.435400248 | 3.409057379 | 13.114 | 28.4 | Normal
31-Jul-2023-23:00:30 | 499.0323 | 0.190487921 | 0.123587087 | 1.235870868 | 0.154132544 | -0.422257721 | -4.222577214 | -1.77014184 | -1.019790173 | 3.435184956 | 3.40891695 | 13.101 | 27.2 | Normal
01-Aug-2023-00:00:30 | 499.0761 | 0.197085947 | 0.126681224 | 1.266812235 | 0.155576289 | -0.421127439 | -4.211274385 | -1.767207742 | -1.020163655 | 3.435240984 | 3.408673048 | 13.101 | 26.2 | Normal